## Sheet1
| t[sec] | T[K] | V[V] | I[A]
0 | 0.07519293 | 79.847694 | 5.33280416e-07 | 0.000627521792
1 | 0.5587919 | 79.890806 | -6.0287584e-07 | 0.000627445696
2 | 1.262031 | 79.955623 | -1.28379952e-07 | 0.00062759616
3 | 1.524502 | 79.943726 | -6.55328704e-07 | 0.000627272768
4 | 2.006979 | 80.106216 | -1.28379952e-07 | 0.000627648896
5 | 2.491033 | 80.200197 | 3.48124992e-07 | 0.000627352576
6 | 2.972971 | 80.263783 | -2.78852192e-07 | 0.0006274304
7 | 3.456544 | 80.3512 | 9.2021632e-07 | 0.000627437376
8 | 3.9392 | 80.488589 | -2.13791504e-07 | 0.000627302912
9 | 4.42311 | 80.633849 | 2.48525104e-07 | 0.00062744704
10 | 4.90436 | 80.794287 | 3.1358784e-07 | 0.000627475392
11 | 5.506081 | 80.954687 | 4.80257312e-07 | 0.000627292416
12 | 5.86983 | 81.117343 | -5.03561056e-07 | 0.000627447104
13 | 6.353783 | 81.313638 | 3.15881824e-07 | 0.000627279808
14 | 6.836814 | 81.514241 | 8.89260224e-07 | 0.000627460672
15 | 7.319414 | 81.706638 | 4.7738944e-07 | 0.000627473408
16 | 7.918409 | 81.945392 | 6.3531776e-07 | 0.000627518976
17 | 8.284188 | 82.187428 | 6.55379584e-07 | 0.000627369856
18 | 8.805421 | 82.395004 | 1.03228264e-06 | 0.000627563648
19 | 9.24912 | 82.63536 | 3.35226112e-07 | 0.000627326208
20 | 9.849473 | 82.878178 | 6.00347648e-07 | 0.000627350592
21 | 10.21553 | 83.162634 | 3.90258016e-07 | 0.000627422656
22 | 10.69842 | 83.393798 | 1.17731408e-06 | 0.000627464576
23 | 11.18077 | 83.644449 | 1.89945056e-06 | 0.000627593088
24 | 11.66419 | 83.902073 | 1.7494048e-06 | 0.000627499648
25 | 12.26198 | 84.179799 | 1.44214832e-06 | 0.000627544384
26 | 12.6294 | 84.401938 | 2.014096e-06 | 0.000627366912
27 | 13.41782 | 84.71679 | 8.85676352e-07 | 0.00062740896
28 | 13.59504 | 85.079433 | 1.40761024e-06 | 0.000627569472
29 | 14.07736 | 85.272202 | 2.09707104e-06 | 0.000627568512
30 | 14.56068 | 85.542172 | 3.26361024e-06 | 0.000627337856
31 | 15.04375 | 85.830564 | 2.71158304e-06 | 0.00062744
32 | 15.52585 | 86.107059 | 3.6204496e-06 | 0.000627446656
33 | 16.00933 | 86.401155 | 3.29513824e-06 | 0.000627347328
34 | 16.50569 | 86.669445 | 4.84445856e-06 | 0.000627496512
35 | 16.97596 | 86.956978 | 6.06660224e-06 | 0.00062745472
36 | 17.76206 | 87.269163 | 5.6190464e-06 | 0.000627442304
37 | 17.94043 | 87.655151 | 7.02534272e-06 | 0.0006273712
38 | 18.42365 | 87.84792 | 8.13928832e-06 | 0.000627337152
39 | 18.91794 | 88.13344 | 7.55730688e-06 | 0.00062749664
40 | 19.38927 | 88.419781 | 8.89152e-06 | 0.00062764192
41 | 19.8722 | 88.703621 | 9.21324864e-06 | 0.000627678016
42 | 20.35512 | 89.014985 | 1.03671768e-05 | 0.00062758464
43 | 20.90596 | 89.300095 | 9.93295104e-06 | 0.00062752704
44 | 21.32081 | 89.592961 | 1.12470984e-05 | 0.000627390848
45 | 21.80423 | 89.897313 | 1.15587976e-05 | 0.00062766336
46 | 22.28632 | 90.183243 | 1.22433872e-05 | 0.0006273664
47 | 22.76933 | 90.488826 | 1.21495216e-05 | 0.000627476416
48 | 23.26194 | 90.798549 | 1.25777296e-05 | 0.000627255104
49 | 23.73487 | 91.08362 | 1.25977904e-05 | 0.000627449728
50 | 24.41794 | 91.375255 | 1.23484264e-05 | 0.00062749856
51 | 24.70051 | 91.718618 | 1.2930408e-05 | 0.000627423616
52 | 25.30574 | 91.970499 | 1.32272008e-05 | 0.000627437056
53 | 25.66617 | 92.30008 | 1.31671544e-05 | 0.000627346624
54 | 26.15055 | 92.550974 | 1.36674464e-05 | 0.000627419648
55 | 26.63166 | 92.857006 | 1.29953248e-05 | 0.000627351424
56 | 27.11647 | 93.168409 | 1.37262032e-05 | 0.000627353408
57 | 27.59794 | 93.459223 | 1.42885504e-05 | 0.00062734272
58 | 28.08246 | 93.755819 | 1.37266336e-05 | 0.000627331968
59 | 28.76207 | 94.039288 | 1.439116e-05 | 0.000627565504
60 | 29.0475 | 94.39906 | 1.45062384e-05 | 0.00062756256
61 | 29.64968 | 94.630019 | 1.37276384e-05 | 0.000627440896
62 | 30.01315 | 94.92641 | 1.32121488e-05 | 0.000627400192
63 | 30.49578 | 95.226904 | 1.33571776e-05 | 0.000627351424
64 | 30.97869 | 95.501348 | 1.43910112e-05 | 0.000627323136
65 | 31.46175 | 95.807418 | 1.4536184e-05 | 0.000627578368
66 | 31.94396 | 96.099912 | 1.42309344e-05 | 0.000627309504
67 | 32.42682 | 96.376407 | 1.5399912e-05 | 0.000627313472
68 | 33.00661 | 96.687361 | 1.41694544e-05 | 0.000627420608
69 | 33.39256 | 96.919551 | 1.3370792e-05 | 0.000627457472
70 | 33.87601 | 97.248927 | 1.37625984e-05 | 0.00062744096
71 | 34.35864 | 97.545523 | 1.38877088e-05 | 0.000627176128
72 | 34.84155 | 97.816647 | 1.4459656e-05 | 0.000627371136
73 | 35.41856 | 98.117345 | 1.42931312e-05 | 0.000627293312
74 | 35.80672 | 98.337805 | 1.46935392e-05 | 0.000627519104
75 | 36.30586 | 98.678091 | 1.45439248e-05 | 0.00062741088
76 | 36.77252 | 98.980059 | 1.44788608e-05 | 0.000627481024
77 | 37.35008 | 99.258233 | 1.46539872e-05 | 0.000627516992
78 | 37.73755 | 99.53883 | 1.38076016e-05 | 0.000627274496
79 | 38.22121 | 99.821069 | 1.41152864e-05 | 0.000627229632
80 | 38.7037 | 100.100845 | 1.52591824e-05 | 0.00062735552
81 | 39.18629 | 100.384353 | 1.38075984e-05 | 0.00062748896
82 | 39.7623 | 100.652233 | 1.4896608e-05 | 0.000627478016
83 | 40.15251 | 100.941484 | 1.42545808e-05 | 0.000627459456
84 | 40.9186 | 101.219658 | 1.46334864e-05 | 0.000627406144
85 | 41.11751 | 101.598711 | 1.47663344e-05 | 0.000627238464
86 | 41.6016 | 101.773058 | 1.42982864e-05 | 0.000627377728
87 | 42.08398 | 102.057348 | 1.44496208e-05 | 0.00062754048
88 | 42.56715 | 102.324818 | 1.33156128e-05 | 0.000627411968
89 | 43.04967 | 102.595159 | 1.37325024e-05 | 0.000627530624
90 | 43.53261 | 102.866321 | 1.42895472e-05 | 0.000627505216
91 | 44.01582 | 103.143637 | 1.44695424e-05 | 0.000627503168
92 | 44.49698 | 103.422183 | 1.33156168e-05 | 0.000627523712
93 | 45.26232 | 103.675294 | 1.45763056e-05 | 0.000627526208
94 | 45.463 | 104.048975 | 1.45963712e-05 | 0.000627533056
95 | 45.94662 | 104.210606 | 1.49781472e-05 | 0.000627336256
96 | 46.42944 | 104.473974 | 1.42393936e-05 | 0.00062750016
97 | 46.91296 | 104.757442 | 1.39476144e-05 | 0.000627577024
98 | 47.3951 | 105.02372 | 1.46197392e-05 | 0.000627498816
99 | 47.87963 | 105.287908 | 1.4399616e-05 | 0.00062751936
100 | 48.40646 | 105.550455 | 1.50582656e-05 | 0.000627512512
101 | 48.84504 | 105.815464 | 1.49443312e-05 | 0.000627265152
102 | 49.45042 | 106.075139 | 1.45963792e-05 | 0.000627352896
103 | 49.81072 | 106.316598 | 1.45046608e-05 | 0.00062735392
104 | 50.29222 | 106.59908 | 1.38626336e-05 | 0.000627624704
105 | 50.77527 | 106.855846 | 1.40718672e-05 | 0.000627404864
106 | 51.25676 | 107.138494 | 1.45488016e-05 | 0.000627431104
107 | 51.91838 | 107.388324 | 1.35473536e-05 | 0.000627344192
108 | 52.22318 | 107.678357 | 1.45747392e-05 | 0.000627357696
109 | 52.80649 | 107.90197 | 1.41893792e-05 | 0.000627448512
110 | 53.18851 | 108.155287 | 1.38425696e-05 | 0.000627337472
111 | 53.67151 | 108.417219 | 1.44996432e-05 | 0.000627451456
112 | 54.15377 | 108.672792 | 1.39742704e-05 | 0.000627437824
113 | 54.63703 | 108.926725 | 1.41144272e-05 | 0.00062758592
114 | 55.11961 | 109.184759 | 1.41194432e-05 | 0.000627377216
115 | 55.60434 | 109.430077 | 1.51432448e-05 | 0.000627472704
116 | 56.26229 | 109.697098 | 1.48315472e-05 | 0.000627527936
117 | 56.56786 | 109.776644 | 1.45247216e-05 | 0.000627463616
118 | 57.15006 | 110.191386 | 1.2946312e-05 | 0.00062727488
119 | 57.53407 | 110.404296 | 1.4224488e-05 | 0.000627378112
120 | 58.01645 | 110.70052 | 1.56436832e-05 | 0.000627470592
121 | 58.49971 | 110.949081 | 1.42843936e-05 | 0.00062755328
122 | 58.98262 | 111.188655 | 1.4289408e-05 | 0.000627486912
123 | 59.4658 | 111.432703 | 1.48263904e-05 | 0.00062741504
124 | 59.94886 | 111.682085 | 1.45862016e-05 | 0.000627403392
125 | 60.50586 | 111.938927 | 1.39241136e-05 | 0.000627441344
126 | 60.91374 | 112.177309 | 1.41743312e-05 | 0.000627624256
127 | 61.3971 | 112.42837 | 1.38190672e-05 | 0.00062746944
128 | 61.87972 | 112.669995 | 1.43594864e-05 | 0.000627574592
129 | 62.36333 | 112.934632 | 1.3929272e-05 | 0.000627444096
130 | 62.91826 | 113.181591 | 1.40793136e-05 | 0.000627357568
131 | 63.3284 | 113.426908 | 1.50816192e-05 | 0.000627364288
132 | 63.81116 | 113.64724 | 1.39993488e-05 | 0.000627437248
133 | 64.29443 | 113.903634 | 1.46413744e-05 | 0.000627376
134 | 64.90652 | 114.152233 | 1.36748944e-05 | 0.00062733312
135 | 65.26036 | 114.405345 | 1.41744704e-05 | 0.000627646656
136 | 65.7427 | 114.621088 | 1.2880388e-05 | 0.000627249024
137 | 66.22519 | 114.869687 | 1.38626304e-05 | 0.00062740896
138 | 66.70789 | 115.094044 | 1.50316064e-05 | 0.00062745568
139 | 67.26253 | 115.337721 | 1.39375824e-05 | 0.000627427776
140 | 67.67353 | 115.580166 | 1.40242848e-05 | 0.000627555328
141 | 68.41879 | 115.816869 | 1.46213168e-05 | 0.000627448128
142 | 68.64009 | 116.130695 | 1.28302352e-05 | 0.000627476096
143 | 69.25037 | 116.289005 | 1.38742432e-05 | 0.00062745696
144 | 69.60593 | 116.482595 | 1.38292448e-05 | 0.000627377152
145 | 70.08778 | 116.761962 | 1.40043696e-05 | 0.000627191104
146 | 70.57239 | 116.992511 | 1.35624064e-05 | 0.00062738496
147 | 71.05437 | 117.22474 | 1.28703624e-05 | 0.000627462848
148 | 71.53844 | 117.462263 | 1.31929528e-05 | 0.000627398336
149 | 72.01993 | 117.691132 | 1.39491968e-05 | 0.00062737792
150 | 72.76269 | 117.928655 | 1.47914272e-05 | 0.000627278528
151 | 72.98553 | 118.235097 | 1.46663168e-05 | 0.000627448064
152 | 73.4706 | 118.388933 | 1.45520976e-05 | 0.000627610624
153 | 73.95128 | 118.617431 | 1.37039856e-05 | 0.000627428608
154 | 74.43566 | 118.857416 | 1.35423344e-05 | 0.000627264
155 | 74.91727 | 119.083453 | 1.36774736e-05 | 0.000627479296
156 | 75.40147 | 119.31154 | 1.4109264e-05 | 0.000627313792
157 | 75.9063 | 119.535116 | 1.4134344e-05 | 0.000627393664
158 | 76.36773 | 119.760742 | 1.39190944e-05 | 0.000627431552
159 | 76.95088 | 119.986779 | 1.34372864e-05 | 0.000627292288
160 | 77.3316 | 120.240467 | 1.38792544e-05 | 0.000627446208
161 | 77.81473 | 120.45071 | 1.37941296e-05 | 0.000627377088
162 | 78.29702 | 120.675145 | 1.32406664e-05 | 0.00062729856
163 | 78.78151 | 120.894618 | 1.43345472e-05 | 0.000627194176
164 | 79.41922 | 121.114501 | 1.52633424e-05 | 0.000627305088
165 | 79.74533 | 121.323474 | 1.37676208e-05 | 0.000627534976
166 | 80.30658 | 121.5546 | 1.4339568e-05 | 0.000627562304
167 | 80.71103 | 121.783509 | 1.45313152e-05 | 0.0006273216
168 | 81.19425 | 122.00052 | 1.3060532e-05 | 0.000627300288
169 | 81.67739 | 122.216673 | 1.44095024e-05 | 0.00062741312
170 | 82.15985 | 122.448042 | 1.43295376e-05 | 0.00062737024
171 | 82.64256 | 122.666695 | 1.38140528e-05 | 0.000627464768
172 | 83.1266 | 122.882027 | 1.4396032e-05 | 0.000627471616
173 | 83.76286 | 123.097026 | 1.33905728e-05 | 0.000627462976
174 | 84.09111 | 123.320845 | 1.40026464e-05 | 0.00062741536
175 | 84.91884 | 123.541754 | 1.45712928e-05 | 0.000627455104
176 | 85.05671 | 123.81989 | 1.36425056e-05 | 0.000627279744
177 | 85.53955 | 123.985661 | 1.37925504e-05 | 0.000627380992
178 | 86.0224 | 124.192828 | 1.4114424e-05 | 0.000627366592
179 | 86.50525 | 124.405737 | 1.37140192e-05 | 0.000627308032
180 | 86.98856 | 124.628492 | 1.4531168e-05 | 0.000627307008
181 | 87.47106 | 124.845503 | 1.40542336e-05 | 0.000627445376
182 | 88.00742 | 125.058823 | 1.35874736e-05 | 0.000627524352
183 | 88.43662 | 125.279527 | 1.42144544e-05 | 0.000627354752
184 | 89.2629 | 125.485501 | 1.37775024e-05 | 0.000627440576
185 | 89.40399 | 125.780456 | 1.38943008e-05 | 0.000627390016
186 | 89.88521 | 125.91214 | 1.45813264e-05 | 0.000627322624
187 | 90.41853 | 126.132395 | 1.37624608e-05 | 0.000627271168
188 | 90.85098 | 126.34083 | 1.31455136e-05 | 0.00062728672
189 | 91.33385 | 126.557431 | 1.37604544e-05 | 0.000627354752
190 | 91.81661 | 126.761726 | 1.40443504e-05 | 0.000627600128
191 | 92.40587 | 126.966879 | 1.37124416e-05 | 0.000627318784
192 | 92.78221 | 127.160752 | 1.34572096e-05 | 0.000627454144
193 | 93.26582 | 127.397288 | 1.35873344e-05 | 0.00062726528
194 | 93.74825 | 127.609005 | 1.45761696e-05 | 0.00062741344
195 | 94.23194 | 127.835491 | 1.45462176e-05 | 0.000627458048
196 | 94.7631 | 128.034452 | 1.43494544e-05 | 0.000627382144
197 | 95.19722 | 128.231362 | 1.37624576e-05 | 0.000627496064
198 | 95.91858 | 128.451246 | 1.3939168e-05 | 0.0006274016
199 | 96.16321 | 128.681385 | 1.3954216e-05 | 0.000627494272
200 | 96.75076 | 128.860245 | 1.41243232e-05 | 0.00062733248
201 | 97.12908 | 129.088743 | 1.3637504e-05 | 0.000627567168
202 | 97.61078 | 129.281512 | 1.40843424e-05 | 0.000627340224
203 | 98.09552 | 129.4735 | 1.3887576e-05 | 0.000627314944
204 | 98.5761 | 129.670821 | 1.45346192e-05 | 0.000627377088
205 | 99.06028 | 129.882909 | 1.42845424e-05 | 0.000627477568
206 | 99.54206 | 130.088473 | 1.33923e-05 | 0.00062733056
207 | 100.2629 | 130.300601 | 1.41193104e-05 | 0.000627184768
208 | 100.5069 | 130.536073 | 1.36974064e-05 | 0.000627418432
209 | 100.9917 | 130.699754 | 1.38391392e-05 | 0.000627375552
210 | 101.4729 | 130.90901 | 1.32922592e-05 | 0.000627265792
211 | 101.9558 | 131.095665 | 1.35123824e-05 | 0.000627481024
212 | 102.4386 | 131.294216 | 1.35873328e-05 | 0.000627294976
213 | 102.9214 | 131.510369 | 1.33556016e-05 | 0.000627451712
214 | 103.4061 | 131.691242 | 1.36824928e-05 | 0.000627342592
215 | 103.8877 | 131.886511 | 1.30004824e-05 | 0.0006273104
216 | 104.4508 | 132.089165 | 1.38025856e-05 | 0.000627232512
217 | 104.8534 | 132.285216 | 1.29954664e-05 | 0.00062724416
218 | 105.3359 | 132.491151 | 1.43345472e-05 | 0.000627344448
219 | 105.819 | 132.682729 | 1.4015112e-05 | 0.000627333568
220 | 106.3019 | 132.871024 | 1.38427088e-05 | 0.000627559488
221 | 106.9195 | 133.066742 | 1.35674e-05 | 0.00062730816
222 | 107.2673 | 133.307547 | 1.3939144e-05 | 0.000627503872
223 | 107.8066 | 133.481075 | 1.39318352e-05 | 0.00062738048
224 | 108.2335 | 133.656243 | 1.38067264e-05 | 0.000627481664
225 | 108.8508 | 133.856025 | 1.30546424e-05 | 0.000627236224
226 | 109.1993 | 134.066883 | 1.34349824e-05 | 0.00062728992
227 | 109.6815 | 134.248205 | 1.31197024e-05 | 0.000627489536
228 | 110.1646 | 134.447576 | 1.35623872e-05 | 0.000627343168
229 | 110.6475 | 134.628077 | 1.39541936e-05 | 0.000627419328
230 | 111.2644 | 134.822937 | 1.3260576e-05 | 0.000627335552
231 | 111.6132 | 134.97817 | 1.31155496e-05 | 0.00062733184
232 | 112.4189 | 135.199079 | 1.34293952e-05 | 0.000627462976
233 | 112.5781 | 135.453793 | 1.41943808e-05 | 0.000627404608
234 | 113.0614 | 135.567798 | 1.26272936e-05 | 0.000627554624
235 | 113.5443 | 135.771644 | 1.41126912e-05 | 0.000627436928
236 | 114.0271 | 135.966093 | 1.3525696e-05 | 0.000627604288
237 | 114.5101 | 136.134287 | 1.3622432e-05 | 0.000627418624
238 | 114.9927 | 136.329967 | 1.42845216e-05 | 0.000627509184
239 | 115.5065 | 136.526057 | 1.37941168e-05 | 0.000627379328
240 | 115.9586 | 136.717263 | 1.41993936e-05 | 0.000627464128
241 | 116.7632 | 136.906378 | 1.3785376e-05 | 0.000627554624
242 | 116.9241 | 137.153337 | 1.28729248e-05 | 0.000627564416
243 | 117.4076 | 137.275175 | 1.28078616e-05 | 0.000627473728
244 | 117.9189 | 137.455676 | 1.41594096e-05 | 0.000627296576
245 | 118.3732 | 137.646433 | 1.41993936e-05 | 0.000627356032
246 | 118.8567 | 137.829357 | 1.39977568e-05 | 0.000627491456
247 | 119.3383 | 138.016383 | 1.29703736e-05 | 0.000627369728
248 | 119.9067 | 138.200166 | 1.39318352e-05 | 0.000627348224
249 | 120.3041 | 138.375335 | 1.41694448e-05 | 0.000627464128
250 | 120.7883 | 138.556207 | 1.39418656e-05 | 0.000627260672
251 | 121.2695 | 138.73999 | 1.3699104e-05 | 0.000627201216
252 | 121.754 | 138.921312 | 1.36748832e-05 | 0.000627346304
253 | 122.2633 | 139.098121 | 1.38674912e-05 | 0.000627367168
254 | 122.7194 | 139.29425 | 1.36023696e-05 | 0.000627362304
255 | 123.419 | 139.47434 | 1.3482416e-05 | 0.000627464384
256 | 123.6859 | 139.681096 | 1.39342704e-05 | 0.000627285248
257 | 124.2514 | 139.827138 | 1.43760928e-05 | 0.000627468416
258 | 124.6512 | 140.021177 | 1.33297928e-05 | 0.00062741504
259 | 125.1328 | 140.200858 | 1.35823024e-05 | 0.000627501632
260 | 125.6169 | 140.368642 | 1.38575984e-05 | 0.000627612416
261 | 126.0986 | 140.546681 | 1.36475088e-05 | 0.00062746816
262 | 126.5809 | 140.72226 | 1.37925392e-05 | 0.000627448832
263 | 127.0644 | 140.91917 | 1.32706064e-05 | 0.000627516224
264 | 127.7634 | 141.07748 | 1.39792704e-05 | 0.000627484992
265 | 128.0302 | 141.282185 | 1.36925088e-05 | 0.000627484992
266 | 128.5134 | 141.427406 | 1.45212656e-05 | 0.000627373952
267 | 128.9952 | 141.61283 | 1.36724512e-05 | 0.000627397632
268 | 129.4782 | 141.776884 | 1.35322944e-05 | 0.00062741696
269 | 129.9611 | 141.96682 | 1.3432264e-05 | 0.000627485824
270 | 130.4441 | 142.132963 | 1.33272192e-05 | 0.000627511296
271 | 130.9262 | 142.317977 | 1.3312172e-05 | 0.000627559104
272 | 131.4095 | 142.493927 | 1.29453e-05 | 0.000627392384
273 | 132.007 | 142.654737 | 1.32870912e-05 | 0.00062744608
274 | 132.3753 | 142.853083 | 1.2528412e-05 | 0.000627369216
275 | 132.858 | 142.99851 | 1.32921072e-05 | 0.000627376064
276 | 133.3409 | 143.176139 | 1.4049352e-05 | 0.00062750368
277 | 133.8236 | 143.352167 | 1.31354712e-05 | 0.000627456128
278 | 134.4189 | 143.528604 | 1.40142432e-05 | 0.000627473472
279 | 134.7891 | 143.693145 | 1.36324672e-05 | 0.000627493888
280 | 135.3064 | 143.867044 | 1.38991664e-05 | 0.000627425856
281 | 135.7555 | 144.031956 | 1.33922816e-05 | 0.00062731488
282 | 136.3513 | 144.200561 | 1.35924848e-05 | 0.000627389056
283 | 136.7212 | 144.384754 | 1.30504896e-05 | 0.000627357824
284 | 137.2039 | 144.537359 | 1.2820336e-05 | 0.000627221376
285 | 137.687 | 144.710066 | 1.31605504e-05 | 0.000627542784
286 | 138.1696 | 144.882773 | 1.40443408e-05 | 0.000627593536
287 | 138.7642 | 145.048096 | 1.37449664e-05 | 0.000627437824
288 | 139.1356 | 145.187779 | 1.30804432e-05 | 0.000627353792
289 | 139.9194 | 145.383664 | 1.45221424e-05 | 0.000627356928
290 | 140.1014 | 145.621636 | 1.38376976e-05 | 0.000627376448
291 | 140.5847 | 145.716399 | 1.318564e-05 | 0.000627359872
292 | 141.0674 | 145.882542 | 1.3257152e-05 | 0.000627486336
293 | 141.5511 | 146.050326 | 1.34172264e-05 | 0.000627486336
294 | 142.0338 | 146.218892 | 1.3252136e-05 | 0.000627598336
295 | 142.5165 | 146.375189 | 1.33121816e-05 | 0.000627419328
296 | 143.0067 | 146.547896 | 1.41142848e-05 | 0.000627426304
297 | 143.4823 | 146.709527 | 1.32905432e-05 | 0.000627254848
298 | 144.2639 | 146.867504 | 1.38726656e-05 | 0.000627416128
299 | 144.4477 | 147.081234 | 1.5026592e-05 | 0.000627362624
300 | 144.9301 | 147.197329 | 1.35573824e-05 | 0.000627440448
301 | 145.419 | 147.361382 | 1.30954968e-05 | 0.00062763712
302 | 145.8953 | 147.508244 | 1.33822592e-05 | 0.000627490112
303 | 146.3784 | 147.67931 | 1.31655736e-05 | 0.0006271824