## Sheet1
| t[sec] | T[K] | V[V] | I[A]
0 | 0.199981 | 231.0941143 | 1.24201968e-05 | 0.000611609216
1 | 0.6862481 | 231.1351373 | 1.32724552e-05 | 0.000611654976
2 | 1.166996 | 231.1646739 | 1.40361504e-05 | 0.000611846016
3 | 1.650666 | 231.2221061 | 1.28870984e-05 | 0.000611855808
4 | 2.133403 | 231.2557835 | 1.34341072e-05 | 0.000611591616
5 | 2.614949 | 231.2923326 | 1.26919104e-05 | 0.000611623744
6 | 3.30629 | 231.3206385 | 1.1791644e-05 | 0.000611714176
7 | 3.581548 | 231.30546 | 1.24210568e-05 | 0.000611492736
8 | 4.193893 | 231.3866855 | 1.24310888e-05 | 0.000611785344
9 | 4.54725 | 231.4297982 | 1.28121432e-05 | 0.000611688832
10 | 5.029851 | 231.4728724 | 1.19082936e-05 | 0.000611665344
11 | 5.513776 | 231.5089726 | 1.2305116e-05 | 0.000611525824
12 | 5.995777 | 231.544624 | 1.22450696e-05 | 0.000611590336
13 | 6.47898 | 231.5803526 | 1.29856912e-05 | 0.000611533504
14 | 6.962391 | 231.6213756 | 1.2940692e-05 | 0.000611664064
15 | 7.547208 | 231.6603475 | 1.23729016e-05 | 0.000611683008
16 | 7.927186 | 231.6919738 | 1.33466856e-05 | 0.000611625472
17 | 8.410049 | 231.7268433 | 1.25354152e-05 | 0.000611768832
18 | 8.893006 | 231.7637254 | 1.23751928e-05 | 0.000611684672
19 | 9.37556 | 231.7953131 | 1.19884032e-05 | 0.000611684672
20 | 9.958933 | 231.8335031 | 1.27554032e-05 | 0.000611639808
21 | 10.34191 | 231.8587322 | 1.26304368e-05 | 0.000611768512
22 | 10.84674 | 231.9085365 | 1.25904528e-05 | 0.000611734528
23 | 11.30709 | 231.9286764 | 1.40060608e-05 | 0.000611657344
24 | 11.89378 | 231.9492266 | 1.30973376e-05 | 0.000611579456
25 | 12.27289 | 231.9867626 | 1.29144736e-05 | 0.000611717952
26 | 12.75536 | 232.0111713 | 1.3431392e-05 | 0.000611776448
27 | 13.23865 | 232.0255293 | 1.28019776e-05 | 0.000611635008
28 | 13.72196 | 232.0423487 | 1.3258848e-05 | 0.000611682752
29 | 14.30666 | 232.0591682 | 1.3509208e-05 | 0.000611593984
30 | 14.68777 | 232.0723341 | 1.26932056e-05 | 0.000611625152
31 | 15.4589 | 232.0797569 | 1.24001504e-05 | 0.000611748928
32 | 15.65234 | 232.0809876 | 1.33424088e-05 | 0.000611604608
33 | 16.13567 | 232.0884104 | 1.24402768e-05 | 0.000611650432
34 | 16.61916 | 232.0835262 | 1.28942808e-05 | 0.000611741056
35 | 17.10135 | 232.0678989 | 1.33461344e-05 | 0.000611539264
36 | 17.58454 | 232.0523101 | 1.32224584e-05 | 0.000611731328
37 | 18.06755 | 232.019902 | 1.2133452e-05 | 0.000611784
38 | 18.55043 | 231.9862631 | 1.23236208e-05 | 0.000611580416
39 | 19.0329 | 231.9132422 | 1.36791824e-05 | 0.000611626176
40 | 19.80673 | 231.8377599 | 1.25752736e-05 | 0.000611689088
41 | 19.99852 | 231.7203955 | 1.2711992e-05 | 0.000611588608
42 | 20.48034 | 231.6404393 | 1.281202e-05 | 0.000611574016
43 | 20.96397 | 231.5198703 | 1.24103312e-05 | 0.000611769088
44 | 21.44704 | 231.3684569 | 1.3589336e-05 | 0.000611671488
45 | 21.9302 | 231.2026854 | 1.28355296e-05 | 0.000611654976
46 | 22.41302 | 231.0353502 | 1.30181056e-05 | 0.000611553472
47 | 22.94705 | 230.8450421 | 1.32425296e-05 | 0.000611796288
48 | 23.37982 | 230.6370556 | 1.34377168e-05 | 0.000611595456
49 | 23.99456 | 230.407737 | 1.26455032e-05 | 0.000611575936
50 | 24.34598 | 230.1488433 | 1.29170712e-05 | 0.000611670592
51 | 24.82734 | 229.9121793 | 1.29971816e-05 | 0.0006117408
52 | 25.3118 | 229.6229672 | 1.25795816e-05 | 0.000611653696
53 | 25.79278 | 229.3378574 | 1.40138208e-05 | 0.000611697536
54 | 26.45911 | 229.0129553 | 1.3519264e-05 | 0.000611608192
55 | 26.75922 | 228.9108467 | 1.43414304e-05 | 0.00061172512
56 | 27.34686 | 228.3262305 | 1.4568e-05 | 0.00061175232
57 | 27.72467 | 227.9957903 | 1.47982992e-05 | 0.00061169984
58 | 28.20848 | 227.5689461 | 1.5350184e-05 | 0.000611608128
59 | 28.6903 | 227.1587162 | 1.50435024e-05 | 0.000611709312
60 | 29.17229 | 226.7336794 | 1.58222464e-05 | 0.000611773696
61 | 29.65669 | 226.2746321 | 1.59179776e-05 | 0.000611616
62 | 30.13937 | 225.7913813 | 1.62273824e-05 | 0.000611626688
63 | 30.8069 | 225.3200271 | 1.67143472e-05 | 0.000611607232
64 | 31.10381 | 225.3220782 | 1.64841936e-05 | 0.000611706752
65 | 31.69456 | 224.2973239 | 1.63140848e-05 | 0.000611591808
66 | 32.07025 | 223.8397125 | 1.61889664e-05 | 0.00061175552
67 | 32.55247 | 223.1933952 | 1.49284176e-05 | 0.000611621888
68 | 33.03601 | 222.5854345 | 1.55604128e-05 | 0.000611609216
69 | 33.51841 | 221.9717306 | 1.45731552e-05 | 0.00061170976
70 | 34.00062 | 221.3374765 | 1.34941776e-05 | 0.0006116288
71 | 34.48426 | 220.6937872 | 1.37544272e-05 | 0.000611863744
72 | 35.04681 | 220.0164976 | 1.26578232e-05 | 0.00061166784
73 | 35.44946 | 219.3141454 | 1.17032384e-05 | 0.00061148832
74 | 35.93261 | 218.5863589 | 1.1016072e-05 | 0.000611694272
75 | 36.41536 | 217.8344075 | 1.13813672e-05 | 0.00061162528
76 | 36.89825 | 217.0738798 | 1.01623792e-05 | 0.0006116048
77 | 37.45931 | 216.3001862 | 9.93223616e-06 | 0.000611787264
78 | 37.86411 | 215.4834185 | 8.70808512e-06 | 0.000611666368
79 | 38.34684 | 214.6535234 | 8.13613504e-06 | 0.000611489536
80 | 38.83011 | 213.8100907 | 8.19618304e-06 | 0.000611579264
81 | 39.44681 | 212.9387623 | 6.38647104e-06 | 0.000611730752
82 | 39.79585 | 212.0384742 | 6.93061824e-06 | 0.000611579456
83 | 40.27766 | 211.1480315 | 5.60658048e-06 | 0.000611822336
84 | 40.76112 | 210.2172585 | 4.87942624e-06 | 0.000611573632
85 | 41.24427 | 209.2589614 | 3.86393536e-06 | 0.000611733568
86 | 41.80704 | 208.3055485 | 2.51281392e-06 | 0.000611629888
87 | 42.21042 | 207.3107024 | 2.45907376e-06 | 0.000611701184
88 | 42.95935 | 206.323279 | 1.50405968e-06 | 0.00061168736
89 | 43.17557 | 204.9920443 | 2.04089808e-06 | 0.000611500096
90 | 43.65795 | 204.309832 | 1.40890224e-06 | 0.000611628928
91 | 44.14066 | 203.2862697 | -3.76588544e-07 | 0.000611666944
92 | 44.62459 | 202.2504392 | -2.8157456e-07 | 0.000611544064
93 | 45.10646 | 201.2043143 | -1.09413936e-06 | 0.000611639616
94 | 45.58934 | 200.1459211 | -2.26311424e-06 | 0.000611718848
95 | 46.07261 | 199.0944633 | -2.70006304e-06 | 0.000611701184
96 | 46.55557 | 198.0155586 | -3.50718112e-06 | 0.000611538112
97 | 47.30743 | 196.9518324 | -4.44600128e-06 | 0.000611614272
98 | 47.52186 | 195.5070027 | -5.31316704e-06 | 0.000611588864
99 | 48.00517 | 194.7989459 | -5.70010048e-06 | 0.000611619136
100 | 48.48639 | 193.7253742 | -6.44229568e-06 | 0.00061152832
101 | 48.97128 | 192.6448673 | -6.39715392e-06 | 0.000611727424
102 | 49.45286 | 191.5536557 | -8.06298368e-06 | 0.000611514752
103 | 49.93684 | 190.4607646 | -8.52501376e-06 | 0.00061150304
104 | 50.4461 | 189.3760781 | -8.61974016e-06 | 0.000611525504
105 | 50.90295 | 188.2987757 | -9.07660736e-06 | 0.000611739072
106 | 51.49484 | 187.2174097 | -9.6535712e-06 | 0.000611609216
107 | 51.8686 | 186.338287 | -1.0878008e-05 | 0.000611678592
108 | 52.34938 | 185.0907778 | -1.1053132e-05 | 0.000611807296
109 | 52.83231 | 184.0208982 | -1.32059232e-05 | 0.000611833856
110 | 53.31496 | 182.9444936 | -1.31908744e-05 | 0.000611587072
111 | 53.95967 | 181.9004971 | -1.428976e-05 | 0.000611380608
112 | 54.28164 | 180.7430334 | -1.52370384e-05 | 0.000611599104
113 | 54.84754 | 179.7898642 | -1.5649048e-05 | 0.000611732544
114 | 55.24732 | 178.7458291 | -1.61609536e-05 | 0.000611435008
115 | 55.72908 | 177.6944098 | -1.65577728e-05 | 0.000611571648
116 | 56.21284 | 176.6474645 | -1.68075632e-05 | 0.000611659392
117 | 56.69606 | 175.6165567 | -1.80415984e-05 | 0.00061165856
118 | 57.17834 | 174.5786751 | -1.86541008e-05 | 0.000611752128
119 | 57.66106 | 173.5637663 | -1.92760656e-05 | 0.000611581568
120 | 58.30727 | 172.551729 | -2.08215088e-05 | 0.000611647168
121 | 58.62662 | 171.373139 | -2.14034864e-05 | 0.000611767104
122 | 59.1949 | 170.532167 | -2.18804192e-05 | 0.000611512576
123 | 59.59222 | 169.546795 | -2.18483248e-05 | 0.000611639296
124 | 60.07707 | 168.568397 | -2.43538016e-05 | 0.00061173984
125 | 60.55894 | 167.584665 | -2.38920576e-05 | 0.000611850944
126 | 61.04191 | 166.609549 | -2.45991456e-05 | 0.000611592512
127 | 61.52391 | 165.653303 | -2.53821872e-05 | 0.000611775744
128 | 62.00707 | 164.670392 | -2.65662064e-05 | 0.000611758272
129 | 62.5471 | 163.719479 | -2.74381056e-05 | 0.00061148032
130 | 62.97235 | 162.772707 | -2.7605488e-05 | 0.000611698816
131 | 63.45577 | 161.835332 | -2.88095712e-05 | 0.000611569088
132 | 63.93911 | 160.902879 | -2.94146272e-05 | 0.000611673472
133 | 64.42089 | 159.986836 | -3.0642784e-05 | 0.000611495936
134 | 64.95958 | 159.074895 | -3.1472816e-05 | 0.000611704384
135 | 65.38779 | 158.186747 | -3.26167072e-05 | 0.000611607808
136 | 65.87039 | 157.299009 | -3.1864192e-05 | 0.000611623488
137 | 66.35291 | 156.413733 | -3.21308864e-05 | 0.00061169952
138 | 66.9475 | 155.524765 | -3.4091072e-05 | 0.000611615552
139 | 67.3193 | 154.725022 | -3.5034768e-05 | 0.000611710208
140 | 67.80282 | 153.798928 | -3.57968832e-05 | 0.000611527872
141 | 68.28341 | 152.941137 | -3.61482784e-05 | 0.000611550464
142 | 68.76876 | 152.100166 | -3.63549248e-05 | 0.00061165184
143 | 69.30732 | 151.277245 | -3.77245376e-05 | 0.000611546624
144 | 69.73322 | 150.467079 | -3.8446672e-05 | 0.000611661696
145 | 70.45958 | 149.651132 | -3.94055232e-05 | 0.0006116672
146 | 70.69967 | 148.707603 | -4.07560672e-05 | 0.000611869248
147 | 71.29491 | 148.014353 | -4.10663328e-05 | 0.000611729152
148 | 71.66446 | 147.132359 | -4.23601216e-05 | 0.000611716416
149 | 72.14794 | 146.38492 | -4.24400864e-05 | 0.00061176224
150 | 72.6301 | 145.561178 | -4.38796256e-05 | 0.00061166656
151 | 73.11258 | 144.750154 | -4.5783056e-05 | 0.000611589568
152 | 73.59525 | 143.943232 | -4.57181344e-05 | 0.000611469568
153 | 74.0787 | 143.148655 | -4.79276864e-05 | 0.000611622656
154 | 74.80772 | 142.347886 | -4.86781824e-05 | 0.000611618624
155 | 75.044 | 141.424459 | -4.97737792e-05 | 0.000611766848
156 | 75.52725 | 140.779577 | -5.11750592e-05 | 0.000611636224
157 | 76.00969 | 139.997679 | -5.24886176e-05 | 0.000611718272
158 | 76.49218 | 139.225216 | -5.27488672e-05 | 0.000611719232
159 | 76.97576 | 138.472854 | -5.36843904e-05 | 0.000611744576
160 | 77.45817 | 137.693417 | -5.55028352e-05 | 0.000611615808
161 | 77.94712 | 136.93039 | -5.55582976e-05 | 0.000611773696
162 | 78.42362 | 136.171054 | -5.84527104e-05 | 0.000611647936
163 | 78.99484 | 135.387144 | -5.9358272e-05 | 0.000611765888
164 | 79.39059 | 134.61054 | -6.11122368e-05 | 0.000611714176
165 | 79.87243 | 133.84423 | -6.20957696e-05 | 0.000611625408
166 | 80.35579 | 133.074229 | -6.41568384e-05 | 0.000611722624
167 | 80.8384 | 132.316124 | -6.61608768e-05 | 0.00061168256
168 | 81.45967 | 131.565813 | -6.77241856e-05 | 0.000611575744
169 | 81.80383 | 130.727919 | -6.90854848e-05 | 0.000611567936
170 | 82.34707 | 130.031105 | -7.09344576e-05 | 0.000611645824
171 | 82.76937 | 129.284486 | -7.19449216e-05 | 0.00061168096
172 | 83.25244 | 128.541598 | -7.46347072e-05 | 0.000611553216
173 | 83.73535 | 127.799903 | -7.55501504e-05 | 0.000611707264
174 | 84.21802 | 127.0484 | -7.7814144e-05 | 0.000611639936
175 | 84.70101 | 126.311217 | -7.93181696e-05 | 0.00061144
176 | 85.18418 | 125.590853 | -8.11171264e-05 | 0.000611476096
177 | 85.80771 | 124.874592 | -8.28255296e-05 | 0.000611609216
178 | 86.14912 | 124.126538 | -8.38964672e-05 | 0.000611696064
179 | 86.95953 | 123.490476 | -8.624336e-05 | 0.000611700096
180 | 87.11586 | 122.539563 | -8.70888768e-05 | 0.0006117488
181 | 87.5984 | 122.094835 | -8.8021952e-05 | 0.000611459136
182 | 88.08011 | 121.366267 | -9.04436032e-05 | 0.00061151968
183 | 88.56365 | 120.670927 | -9.13440064e-05 | 0.000611628864
184 | 89.04688 | 119.94068 | -9.37235072e-05 | 0.000611491264
185 | 89.53063 | 119.242468 | -9.40461056e-05 | 0.000611533248
186 | 90.04772 | 118.541385 | -9.45392256e-05 | 0.000611604288
187 | 90.49687 | 117.85134 | -9.66308224e-05 | 0.000611656064
188 | 91.3076 | 117.185127 | -9.76840064e-05 | 0.000611582016
189 | 91.46119 | 116.308465 | -9.79535616e-05 | 0.000611708864
190 | 91.9442 | 115.864968 | -9.89389568e-05 | 0.000611660928
191 | 92.45984 | 115.235227 | -0.000100524864 | 0.000611647168
192 | 92.90933 | 114.607165 | -0.000100647696 | 0.000611512704
193 | 93.39343 | 113.995473 | -0.00010161588 | 0.00061151744
194 | 93.87547 | 113.388743 | -0.0001031096 | 0.000611437376
195 | 94.44722 | 112.803345 | -0.000102301192 | 0.000611692032
196 | 94.84064 | 112.244202 | -0.000103414856 | 0.00061171648
197 | 95.32401 | 111.693302 | -0.000103379872 | 0.00061169984
198 | 95.80652 | 111.158772 | -0.000103492224 | 0.000611520512
199 | 96.28916 | 110.636139 | -0.00010341212 | 0.000611437632
200 | 96.80791 | 110.10452 | -0.0001039726 | 0.00061158208
201 | 97.25607 | 109.583118 | -0.00010367236 | 0.000611702144
202 | 97.95974 | 109.103969 | -0.00010280308 | 0.000611612032
203 | 98.22101 | 108.567388 | -0.000102042824 | 0.000611712512
204 | 98.79542 | 108.198592 | -0.000102798056 | 0.000611729344
205 | 99.18745 | 107.76703 | -0.000100797888 | 0.000611670656
206 | 99.66976 | 107.327263 | -0.000100442616 | 0.000611696064
207 | 100.1521 | 106.886266 | -9.98893184e-05 | 0.000611714432
208 | 100.636 | 106.452653 | -9.81204608e-05 | 0.000611549568
209 | 101.1182 | 106.025604 | -9.60828928e-05 | 0.000611550592
210 | 101.6015 | 105.604708 | -9.34659264e-05 | 0.000611590464
211 | 102.3079 | 105.198209 | -9.2193184e-05 | 0.00061170176
212 | 102.5674 | 104.903625 | -8.98215616e-05 | 0.000611629504
213 | 103.0499 | 104.346943 | -8.73246848e-05 | 0.00061143456
214 | 103.5328 | 103.914561 | -8.41590016e-05 | 0.000611580864
215 | 104.0162 | 103.469051 | -8.12995648e-05 | 0.00061157792
216 | 104.4983 | 103.05759 | -7.84146048e-05 | 0.000611437376
217 | 104.9801 | 102.622336 | -7.4982368e-05 | 0.000611635392
218 | 105.4638 | 102.189544 | -7.03715392e-05 | 0.000611563328
219 | 105.9485 | 101.744855 | -6.7679616e-05 | 0.000611540864
220 | 106.5475 | 101.287859 | -6.39942976e-05 | 0.000611712576
221 | 106.913 | 100.927267 | -6.20001472e-05 | 0.000611657984
222 | 107.3957 | 100.441965 | -5.87880128e-05 | 0.000611606336
223 | 107.878 | 100.008352 | -5.66512768e-05 | 0.00061169728
224 | 108.361 | 99.587456 | -5.28812544e-05 | 0.000611655296
225 | 108.9604 | 99.16738 | -4.81578016e-05 | 0.000611849344
226 | 109.3272 | 98.714525 | -4.72923648e-05 | 0.000611611392
227 | 109.848 | 98.333421 | -4.39066848e-05 | 0.000611513856
228 | 110.293 | 97.934678 | -4.05340576e-05 | 0.000611659136
229 | 110.8956 | 97.583521 | -3.72272032e-05 | 0.00061168064
230 | 111.2586 | 97.183547 | -3.47846432e-05 | 0.000611797632
231 | 111.7408 | 96.835672 | -3.2589152e-05 | 0.000611722688
232 | 112.2251 | 96.464824 | -2.94574176e-05 | 0.0006115792
233 | 112.7072 | 96.116949 | -2.575532e-05 | 0.000611587008
234 | 113.3082 | 95.746101 | -2.3766336e-05 | 0.000611469248
235 | 113.6725 | 95.438468 | -2.041104e-05 | 0.00061155296
236 | 114.4601 | 95.078286 | -1.83432128e-05 | 0.000611637952
237 | 114.6378 | 94.748012 | -1.66173456e-05 | 0.000611538432
238 | 115.1225 | 94.573664 | -1.40741872e-05 | 0.00061150144
239 | 115.6045 | 94.286914 | -1.13048864e-05 | 0.000611782272
240 | 116.0881 | 93.965255 | -9.33209984e-06 | 0.000611525824
241 | 116.5697 | 93.700695 | -8.24481536e-06 | 0.000611772352
242 | 117.0539 | 93.413944 | -4.73288832e-06 | 0.000611728512
243 | 117.5481 | 93.158332 | -2.85625888e-06 | 0.00061187488
244 | 118.0178 | 92.880197 | -4.63287744e-07 | 0.000611740352
245 | 118.8079 | 92.609445 | 8.92413952e-07 | 0.000611613248
246 | 118.9833 | 92.222598 | 4.036608e-06 | 0.000611558528
247 | 119.4667 | 92.000253 | 5.59552576e-06 | 0.000611603456
248 | 119.96 | 91.713913 | 8.49882944e-06 | 0.000611701952
249 | 120.4328 | 91.429252 | 9.52520832e-06 | 0.000611756608
250 | 120.9157 | 91.195831 | 1.16831568e-05 | 0.000611486336
251 | 121.3981 | 91.016971 | 1.2922208e-05 | 0.000611767296
252 | 121.9483 | 90.832778 | 1.52051232e-05 | 0.00061156864
253 | 122.3639 | 90.62233 | 1.61889408e-05 | 0.00061160192
254 | 122.847 | 90.416356 | 1.79398896e-05 | 0.000611664256
255 | 123.3299 | 90.168577 | 1.83552e-05 | 0.000611547072
256 | 123.8125 | 89.915055 | 1.9485336e-05 | 0.000611500224
257 | 124.3079 | 89.678391 | 1.99159792e-05 | 0.000611570944
258 | 124.7778 | 89.467533 | 2.0955688e-05 | 0.0006117056
259 | 125.4601 | 89.24929 | 2.03013504e-05 | 0.000611679936
260 | 125.744 | 89.005614 | 2.04264592e-05 | 0.00061183296
261 | 126.3479 | 88.889929 | 2.07483296e-05 | 0.00061156992
262 | 126.71 | 88.745938 | 2.07933296e-05 | 0.00061158848
263 | 127.1927 | 88.550259 | 2.02314144e-05 | 0.000611656768
264 | 127.6754 | 88.325042 | 2.01061632e-05 | 0.00061157088
265 | 128.1584 | 88.099826 | 1.97243856e-05 | 0.0006116704
266 | 128.6414 | 87.899185 | 1.89672848e-05 | 0.000611642048
267 | 129.1242 | 87.677661 | 1.9524328e-05 | 0.000611467456
268 | 129.808 | 87.435625 | 1.87470176e-05 | 0.000611718208
269 | 130.09 | 87.453675 | 1.87520352e-05 | 0.000611535744
270 | 130.6959 | 86.8371 | 1.9149e-05 | 0.00061157376
271 | 131.0557 | 86.568194 | 1.78784144e-05 | 0.00061163712
272 | 131.5385 | 86.203333 | 1.84503616e-05 | 0.000611367936
273 | 132.0217 | 85.955554 | 1.78970448e-05 | 0.000611558912
274 | 132.5037 | 85.700391 | 1.82573248e-05 | 0.000611678976
275 | 132.9874 | 85.464471 | 1.77983056e-05 | 0.000611522048
276 | 133.4699 | 85.211359 | 1.82851248e-05 | 0.000611587392
277 | 134.0478 | 84.966041 | 1.73028848e-05 | 0.000611604032
278 | 134.4362 | 84.750465 | 1.75480896e-05 | 0.000611684928
279 | 134.9201 | 84.519301 | 1.775832e-05 | 0.000611477312
280 | 135.4008 | 84.319519 | 1.77981616e-05 | 0.00061164672
281 | 135.8851 | 84.135697 | 1.78907408e-05 | 0.000611635008
282 | 136.4603 | 83.949453 | 1.88071968e-05 | 0.000611427328
283 | 136.8509 | 83.747415 | 1.8330264e-05 | 0.00061168096
284 | 137.3476 | 83.572862 | 1.87720864e-05 | 0.000611603776
285 | 137.817 | 83.368567 | 1.85068224e-05 | 0.000611636928
286 | 138.3958 | 83.208578 | 1.79148112e-05 | 0.000611696512
287 | 138.7826 | 83.017654 | 1.88597936e-05 | 0.000611712
288 | 139.2641 | 82.860741 | 1.85244496e-05 | 0.000611505216
289 | 139.7472 | 82.667074 | 1.89972256e-05 | 0.000611604736
290 | 140.2288 | 82.500931 | 1.86928368e-05 | 0.000611725632
291 | 140.8082 | 82.3368 | 1.78081888e-05 | 0.000611683328
292 | 141.1945 | 82.17517 | 1.82851216e-05 | 0.000611616064
293 | 141.9605 | 81.988926 | 1.81435344e-05 | 0.00061150368
294 | 142.1603 | 81.81827 | 1.74866048e-05 | 0.000611590464
295 | 142.644 | 81.726789 | 1.83352816e-05 | 0.000611678144
296 | 143.1272 | 81.588541 | 1.73229456e-05 | 0.000611665664
297 | 143.6098 | 81.472818 | 1.73279616e-05 | 0.000611634432
298 | 144.0917 | 81.362876 | 1.81449648e-05 | 0.00061165504
299 | 144.5756 | 81.254986 | 1.7337848e-05 | 0.000611542848
300 | 145.0584 | 81.165555 | 1.75731616e-05 | 0.00061173696
301 | 145.5409 | 81.059306 | 1.74229728e-05 | 0.000611523392
302 | 146.3084 | 80.999412 | 1.65692832e-05 | 0.000611573632
303 | 146.506 | 80.896445 | 1.6139784e-05 | 0.000611732672
304 | 146.99 | 80.859114 | 1.65042224e-05 | 0.000611481984
305 | 147.4727 | 80.779119 | 1.68136064e-05 | 0.000611760896
306 | 147.9557 | 80.702406 | 1.6693512e-05 | 0.000611689728
307 | 148.4387 | 80.645384 | 1.64040304e-05 | 0.000611474112
308 | 148.9215 | 80.597387 | 1.52551216e-05 | 0.000611635008
309 | 149.4478 | 80.553492 | 1.70311488e-05 | 0.000611682688
310 | 149.8871 | 80.502214 | 1.55553536e-05 | 0.000611709056
311 | 150.4961 | 80.462421 | 1.60523488e-05 | 0.000611550016
312 | 150.853 | 80.409668 | 1.55918976e-05 | 0.000611773632
313 | 151.3355 | 80.358184 | 1.4698224e-05 | 0.000611653568
314 | 151.819 | 80.321264 | 1.51649792e-05 | 0.000611613056
315 | 152.3015 | 80.283112 | 1.53901184e-05 | 0.00061163552
316 | 152.9599 | 80.252755 | 1.52277376e-05 | 0.000611678272
317 | 153.2665 | 80.215835 | 1.4675856e-05 | 0.000611732992
318 | 153.8482 | 80.20804 | 1.46030544e-05 | 0.00061156224
319 | 154.2323 | 80.191259 | 1.47482256e-05 | 0.000611577856
320 | 154.7158 | 80.149006 | 1.38859376e-05 | 0.000611659776
321 | 155.198 | 80.112906 | 1.33491016e-05 | 0.000611588736
322 | 155.6816 | 80.096086 | 1.33340536e-05 | 0.000611798464
323 | 156.1634 | 80.089522 | 1.3584128e-05 | 0.000611629504
324 | 156.6471 | 80.059986 | 1.35941584e-05 | 0.000611677184
325 | 157.3086 | 80.040295 | 1.28055312e-05 | 0.000611704256
326 | 157.6135 | 80.012809 | 1.32423376e-05 | 0.000611565696
327 | 158.1963 | 79.968056 | 1.28955272e-05 | 0.000611552704
328 | 158.5792 | 79.95739 | 1.23402064e-05 | 0.000611652224
329 | 159.0617 | 79.950826 | 1.29722e-05 | 0.000611551744
330 | 159.545 | 79.95739 | 1.22751464e-05 | 0.000611732544
331 | 160.0268 | 79.959031 | 1.34041336e-05 | 0.000611614528
332 | 160.5112 | 79.960672 | 1.27954992e-05 | 0.000611600704
333 | 160.993 | 79.955339 | 1.14514064e-05 | 0.000611689536
334 | 161.5483 | 79.95698 | 1.15530112e-05 | 0.000611526656
335 | 161.9588 | 79.961082 | 1.1206204e-05 | 0.000611704256
336 | 162.4426 | 79.944262 | 1.16130576e-05 | 0.000611641728
337 | 162.9241 | 79.931545 | 1.16980416e-05 | 0.000611654976
338 | 163.4073 | 79.902009 | 1.0799352e-05 | 0.0006116832
339 | 163.9605 | 79.889292 | 1.00957008e-05 | 0.000611474816
340 | 164.3726 | 79.897496 | 1.08242824e-05 | 0.000611717696
341 | 164.8555 | 79.897496 | 1.02724008e-05 | 0.000611614336
342 | 165.3377 | 79.865088 | 9.44020672e-06 | 0.000611497344
343 | 165.9478 | 79.840474 | 8.72151168e-06 | 0.000611707008
344 | 166.3036 | 79.825091 | 8.92171392e-06 | 0.000611747776
345 | 166.7861 | 79.819142 | 9.08838272e-06 | 0.000611529344
346 | 167.2696 | 79.800682 | 8.41124992e-06 | 0.000611737984
347 | 167.7529 | 79.785503 | 8.47129536e-06 | 0.000611644288
348 | 168.3085 | 79.759249 | 8.01958272e-06 | 0.000611749568
349 | 168.7188 | 79.748173 | 7.8994912e-06 | 0.000611733952
350 | 169.4607 | 79.735866 | 7.47917312e-06 | 0.000611599424
351 | 169.6832 | 79.727251 | 6.27509248e-06 | 0.000611751488
352 | 170.2964 | 79.700586 | 5.99334784e-06 | 0.000611605184
353 | 170.6488 | 79.694638 | 5.97829824e-06 | 0.000611754368
354 | 171.1327 | 79.656691 | 5.59638016e-06 | 0.000611725184
355 | 171.6154 | 79.644795 | 6.4652608e-06 | 0.000611545856
356 | 172.0982 | 79.626744 | 4.59909184e-06 | 0.000611750592
357 | 172.5814 | 79.610745 | 5.36980992e-06 | 0.000611643328
358 | 173.0642 | 79.586542 | 5.41982336e-06 | 0.00061173312
359 | 173.8088 | 79.551224 | 3.82651584e-06 | 0.000611774336
360 | 174.0303 | 79.520456 | 4.44174176e-06 | 0.000611775296
361 | 174.5121 | 79.521687 | 4.45162944e-06 | 0.000611639744
362 | 174.9956 | 79.522097 | 3.8868464e-06 | 0.000611609216
363 | 175.4788 | 79.505688 | 3.0497808e-06 | 0.00061177312
364 | 175.9612 | 79.500765 | 3.27534752e-06 | 0.000611785984
365 | 176.4436 | 79.4741 | 3.95477536e-06 | 0.000611712832
366 | 176.9479 | 79.458512 | 2.35258496e-06 | 0.000611727424
367 | 177.4102 | 79.471229 | 3.541616e-06 | 0.00061177632
368 | 177.9963 | 79.476972 | 3.33654144e-06 | 0.000611818944
369 | 178.376 | 79.469998 | 3.23994944e-06 | 0.000611861952
370 | 178.8585 | 79.482715 | 2.78308224e-06 | 0.000611709696
371 | 179.3404 | 79.469588 | 2.7134336e-06 | 0.000611503232
372 | 179.824 | 79.472049 | 3.54061152e-06 | 0.00061173728
373 | 180.4606 | 79.467947 | 1.59405136e-06 | 0.000611602624
374 | 180.7896 | 79.457076 | 1.88167056e-06 | 0.00061162208
375 | 181.348 | 79.451538 | 2.0588008e-06 | 0.000611667072
376 | 181.7559 | 79.424052 | 2.67990144e-06 | 0.000611722816
377 | 182.238 | 79.425693 | 1.71113552e-06 | 0.000611602816
378 | 182.7201 | 79.403131 | 1.69823456e-06 | 0.0006117616
379 | 183.2047 | 79.40272 | 2.3203376e-06 | 0.00061162016
380 | 183.6877 | 79.38508 | 1.85917136e-06 | 0.000611685632
381 | 184.1713 | 79.372774 | 1.02697776e-06 | 0.000611668992
382 | 184.8087 | 79.356364 | 9.31966272e-07 | 0.000611802496
383 | 185.1364 | 79.354313 | 1.53629728e-06 | 0.000611661056
384 | 185.9605 | 79.336673 | 1.24881984e-06 | 0.000611626944
385 | 186.1017 | 79.335853 | 6.36749504e-07 | 0.000611748928
386 | 186.5842 | 79.31329 | 7.16859136e-07 | 0.000611672896
387 | 187.0683 | 79.284164 | 4.50590944e-07 | 0.000611604416
388 | 187.5493 | 79.2776 | 5.9060288e-07 | 0.000611551744
389 | 188.0338 | 79.268165 | 1.41892848e-06 | 0.000611587968
390 | 188.5157 | 79.264063 | 9.31249088e-07 | 0.000611699136
391 | 189.048 | 79.251756 | 9.0244384e-07 | 0.00061158208
392 | 189.4807 | 79.225091 | 7.6730272e-07 | 0.000611656192
393 | 190.309 | 79.225091 | 5.4560448e-07 | 0.000611856576
394 | 190.4471 | 79.226321 | 2.90371648e-07 | 0.000611564928
395 | 190.9299 | 79.20622 | 7.3219136e-07 | 0.000611538624
396 | 191.4608 | 79.2054 | 4.83246368e-08 | 0.000611606656
397 | 191.896 | 79.193093 | 1.85931648e-06 | 0.000611727616
398 | 192.3787 | 79.191862 | 1.42007328e-06 | 0.000611603072
399 | 192.8613 | 79.185709 | 9.97456064e-07 | 0.0006117152
400 | 193.448 | 79.177504 | 6.9980544e-07 | 0.000611678016
401 | 193.827 | 79.168479 | 1.6787464e-06 | 0.00061149664
402 | 194.3093 | 79.173812 | 1.56854176e-06 | 0.000611536576
403 | 194.7924 | 79.165197 | -2.87018336e-07 | 0.000611738496
404 | 195.2748 | 79.16971 | -1.72658464e-07 | 0.000611796032
405 | 195.8088 | 79.175863 | 7.84501056e-07 | 0.000611699392
406 | 196.2401 | 79.162326 | 1.42652256e-06 | 0.000611750208
407 | 196.9608 | 79.159044 | 1.1612608e-06 | 0.000611668288
408 | 197.2068 | 79.154941 | 1.12382392e-07 | 0.000611693696
409 | 197.7965 | 79.157813 | 1.01608864e-06 | 0.000611433216