## Sheet1
| t[sec] | T[K] | V[V] | I[A]
0 | 0.06628919 | 100.854463 | 9.08266048e-06 | 0.000611755648
1 | 0.6545031 | 100.993941 | 8.23384256e-06 | 0.000611800384
2 | 1.032102 | 101.188595 | 7.89434176e-06 | 0.000611776128
3 | 1.515027 | 101.356994 | 8.9859264e-06 | 0.00061198976
4 | 1.998168 | 101.556366 | 9.0984224e-06 | 0.000611650432
5 | 2.480606 | 101.75984 | 8.74659968e-06 | 0.000611769408
6 | 2.964395 | 101.948546 | 9.01831552e-06 | 0.000611730496
7 | 3.446082 | 102.148738 | 9.59026112e-06 | 0.000611712
8 | 4.117093 | 102.357135 | 9.41528064e-06 | 0.000611786688
9 | 4.412095 | 102.603273 | 8.1061536e-06 | 0.000611840256
10 | 5.004824 | 102.788287 | 9.11848768e-06 | 0.00061188192
11 | 5.378789 | 102.987863 | 9.96070656e-06 | 0.000611893696
12 | 5.862408 | 103.218207 | 9.5403808e-06 | 0.000611596224
13 | 6.344477 | 103.424143 | 9.03335424e-06 | 0.000611796416
14 | 6.828279 | 103.636642 | 8.92916864e-06 | 0.000611827584
15 | 7.309821 | 103.874575 | 9.93548416e-06 | 0.000611756288
16 | 7.793958 | 104.089536 | 8.99322944e-06 | 0.000611723008
17 | 8.35467 | 104.31147 | 9.72553536e-06 | 0.000611923904
18 | 8.759185 | 104.550634 | 9.5603008e-06 | 0.000611708288
19 | 9.240278 | 104.784875 | 9.0134336e-06 | 0.00061163232
20 | 9.723929 | 105.001067 | 9.84548544e-06 | 0.000611694528
21 | 10.20739 | 105.23982 | 9.52533312e-06 | 0.000611760896
22 | 10.76746 | 105.468318 | 1.00320856e-05 | 0.000611818496
23 | 11.17215 | 105.707893 | 9.11333056e-06 | 0.00061178144
24 | 11.65476 | 105.940903 | 9.4251712e-06 | 0.000611724928
25 | 12.13853 | 106.164889 | 1.01123392e-05 | 0.00061186144
26 | 12.7551 | 106.408976 | 9.86212032e-06 | 0.00061162048
27 | 13.10413 | 106.662703 | 9.20590848e-06 | 0.000611711168
28 | 13.58681 | 106.877868 | 1.00372432e-05 | 0.00061176768
29 | 14.06913 | 107.100213 | 1.10395472e-05 | 0.000611749184
30 | 14.55248 | 107.334454 | 1.09194544e-05 | 0.000611673088
31 | 15.11734 | 107.585105 | 1.10696448e-05 | 0.00061168512
32 | 15.51813 | 107.815859 | 1.03725888e-05 | 0.000611611904
33 | 16.26693 | 108.050306 | 1.02173864e-05 | 0.000611659648
34 | 16.48433 | 108.366593 | 1.05641952e-05 | 0.000611820608
35 | 16.96681 | 108.513045 | 1.00671992e-05 | 0.00061181568
36 | 17.44919 | 108.732518 | 1.05276488e-05 | 0.000611737472
37 | 17.93299 | 108.998385 | 1.01435816e-05 | 0.000611672064
38 | 18.41547 | 109.225653 | 1.0934504e-05 | 0.000611749376
39 | 18.89798 | 109.463996 | 1.06527584e-05 | 0.00061160512
40 | 19.38046 | 109.692084 | 1.06792712e-05 | 0.000611799104
41 | 19.86313 | 109.93412 | 1.07542224e-05 | 0.000611861504
42 | 20.61732 | 110.151952 | 1.02964928e-05 | 0.00061164224
43 | 20.82936 | 110.46988 | 1.19008376e-05 | 0.000611819904
44 | 21.3123 | 110.632741 | 1.11387208e-05 | 0.000611553536
45 | 21.79484 | 110.866162 | 1.12462048e-05 | 0.000611689152
46 | 22.27759 | 111.088097 | 1.10495848e-05 | 0.00061167552
47 | 22.76067 | 111.330132 | 1.2063352e-05 | 0.000611670592
48 | 23.24307 | 111.567245 | 1.04174488e-05 | 0.00061193696
49 | 23.75448 | 111.805179 | 1.0599308e-05 | 0.00061174752
50 | 24.20881 | 112.036548 | 1.07744312e-05 | 0.000611669568
51 | 24.80525 | 112.27243 | 1.12062208e-05 | 0.000611639296
52 | 25.17449 | 112.464828 | 1.11319864e-05 | 0.000611776832
53 | 25.65884 | 112.71794 | 1.0575088e-05 | 0.00061165984
54 | 26.14028 | 112.953002 | 1.12512192e-05 | 0.00061183968
55 | 26.62441 | 113.188884 | 1.09694736e-05 | 0.000611696192
56 | 27.26693 | 113.419433 | 1.12462e-05 | 0.000611840832
57 | 27.59033 | 113.642022 | 1.03274464e-05 | 0.000611802688
58 | 28.15466 | 113.871545 | 1.05591776e-05 | 0.000611843392
59 | 28.5546 | 114.107838 | 1.11811376e-05 | 0.000611712704
60 | 29.03714 | 114.322388 | 1.12361696e-05 | 0.000611681536
61 | 29.52049 | 114.554578 | 1.12110912e-05 | 0.000611786048
62 | 30.00313 | 114.788037 | 1.1326168e-05 | 0.000611619264
63 | 30.48596 | 115.022279 | 1.27055176e-05 | 0.000611769216
64 | 30.96939 | 115.245034 | 1.08694424e-05 | 0.000611915648
65 | 31.61763 | 115.474762 | 1.12012024e-05 | 0.000611751744
66 | 31.93398 | 115.729925 | 1.0649176e-05 | 0.000611685504
67 | 32.50511 | 115.93422 | 1.16715432e-05 | 0.000611808192
68 | 32.90011 | 116.152052 | 1.19633192e-05 | 0.000611813056
69 | 33.38324 | 116.381781 | 1.20934424e-05 | 0.000611742976
70 | 33.86603 | 116.606176 | 1.16381504e-05 | 0.000611693312
71 | 34.34859 | 116.834674 | 1.11411544e-05 | 0.000611752768
72 | 34.83148 | 117.070557 | 1.16702512e-05 | 0.000611725632
73 | 35.31588 | 117.27362 | 1.12884768e-05 | 0.0006115968
74 | 35.85513 | 117.50499 | 1.13526784e-05 | 0.000611537344
75 | 36.28044 | 117.735539 | 1.11847192e-05 | 0.000611835008
76 | 36.76314 | 117.948859 | 1.10995936e-05 | 0.000611805696
77 | 37.24646 | 118.170344 | 1.17131008e-05 | 0.000611764928
78 | 37.72834 | 118.407868 | 1.19032712e-05 | 0.000611793216
79 | 38.26708 | 118.622418 | 1.22850464e-05 | 0.00061172
80 | 38.69422 | 118.839429 | 1.22651256e-05 | 0.000611722944
81 | 39.17708 | 119.067556 | 1.08285952e-05 | 0.000611722944
82 | 39.66044 | 119.284567 | 1.08535312e-05 | 0.000611852672
83 | 40.25487 | 119.517578 | 1.15365416e-05 | 0.000611681024
84 | 40.62578 | 119.70013 | 1.12397488e-05 | 0.000611879104
85 | 41.10944 | 119.970062 | 1.12972168e-05 | 0.000611692736
86 | 41.59229 | 120.167792 | 1.18181448e-05 | 0.00061183904
87 | 42.07533 | 120.409456 | 1.17831776e-05 | 0.000611693632
88 | 42.61781 | 120.620315 | 1.18781912e-05 | 0.000611665216
89 | 43.04016 | 120.842288 | 1.15679264e-05 | 0.00061157728
90 | 43.76755 | 121.057248 | 1.24402504e-05 | 0.000611683008
91 | 44.0054 | 121.337025 | 1.22100968e-05 | 0.000611693696
92 | 44.60533 | 121.487169 | 1.17932104e-05 | 0.00061186144
93 | 44.97119 | 121.705001 | 1.03089584e-05 | 0.000611804864
94 | 45.45462 | 121.920782 | 1.1793212e-05 | 0.000611774592
95 | 45.93666 | 122.127538 | 1.15180576e-05 | 0.00061161376
96 | 46.42169 | 122.357267 | 1.22050808e-05 | 0.000611629312
97 | 46.90346 | 122.581624 | 1.17631152e-05 | 0.000611826048
98 | 47.38776 | 122.797443 | 1.202838e-05 | 0.000611831936
99 | 48.11768 | 123.001328 | 1.13562608e-05 | 0.000611851904
100 | 48.35285 | 123.063683 | 1.1733164e-05 | 0.000611567104
101 | 48.83422 | 123.429608 | 1.16689624e-05 | 0.000611758272
102 | 49.31816 | 123.641248 | 1.17616872e-05 | 0.000611786496
103 | 49.79971 | 123.873887 | 1.30073304e-05 | 0.000611740608
104 | 50.28356 | 124.078591 | 1.16315624e-05 | 0.00061175232
105 | 50.76557 | 124.280835 | 1.15715152e-05 | 0.000611860544
106 | 51.25519 | 124.502769 | 1.12513632e-05 | 0.00061174464
107 | 51.73127 | 124.71855 | 1.232604e-05 | 0.000611619776
108 | 52.3054 | 124.928998 | 1.16516256e-05 | 0.00061154368
109 | 52.697 | 125.141087 | 1.20784008e-05 | 0.000611811968
110 | 53.18119 | 125.354406 | 1.1281316e-05 | 0.000611832512
111 | 53.66274 | 125.562803 | 1.2273588e-05 | 0.000611643392
112 | 54.14567 | 125.760944 | 1.16665296e-05 | 0.00061175552
113 | 54.76719 | 125.972213 | 1.15114696e-05 | 0.000611676288
114 | 55.11116 | 126.160098 | 1.15665016e-05 | 0.000611891008
115 | 55.65506 | 126.407877 | 1.1476504e-05 | 0.0006117456
116 | 56.07701 | 126.605646 | 1.17331704e-05 | 0.000611753408
117 | 56.55993 | 126.825568 | 1.10245056e-05 | 0.0006117856
118 | 57.04298 | 127.029042 | 1.17940784e-05 | 0.000611780672
119 | 57.52576 | 127.231286 | 1.17990928e-05 | 0.000611717312
120 | 58.00868 | 127.440093 | 1.25576296e-05 | 0.000611869696
121 | 58.49213 | 127.650502 | 1.13413632e-05 | 0.000611910656
122 | 59.11798 | 127.851104 | 1.1421332e-05 | 0.0006118032
123 | 59.45716 | 128.046823 | 1.18332016e-05 | 0.00061185984
124 | 60.26794 | 128.268347 | 1.25653664e-05 | 0.000611693312
125 | 60.42317 | 128.537868 | 1.21284168e-05 | 0.000611824
126 | 60.90548 | 128.699909 | 1.18832144e-05 | 0.000611666944
127 | 61.38855 | 128.873397 | 1.06076224e-05 | 0.000611841536
128 | 61.87142 | 129.085486 | 1.17966576e-05 | 0.000611807296
129 | 62.35399 | 129.291383 | 1.17993784e-05 | 0.000611796416
130 | 62.83662 | 129.478858 | 1.17515152e-05 | 0.00061173984
131 | 63.35583 | 129.703703 | 1.23551304e-05 | 0.000611679488
132 | 63.8034 | 129.897741 | 1.20183568e-05 | 0.000611698048
133 | 64.61834 | 130.094241 | 1.20183568e-05 | 0.000611789312
134 | 64.76786 | 130.35925 | 1.16415976e-05 | 0.0006118128
135 | 65.25364 | 130.508574 | 1.23360744e-05 | 0.000611645952
136 | 65.76734 | 130.695638 | 1.21484848e-05 | 0.000611907072
137 | 66.21669 | 130.910599 | 1.16064896e-05 | 0.000611902208
138 | 66.69969 | 131.100907 | 1.1156212e-05 | 0.000611508416
139 | 67.18305 | 131.301099 | 1.14464136e-05 | 0.000611796992
140 | 67.75498 | 131.516919 | 1.20233768e-05 | 0.000611683648
141 | 68.14887 | 131.698651 | 1.11911792e-05 | 0.000611790016
142 | 68.63073 | 131.892279 | 1.17831896e-05 | 0.000611687616
143 | 69.11488 | 132.10515 | 1.14964272e-05 | 0.00061179232
144 | 69.59631 | 132.281549 | 1.12913512e-05 | 0.000611773696
145 | 70.11831 | 132.490356 | 1.23502664e-05 | 0.000611687744
146 | 70.56277 | 132.69756 | 1.18132848e-05 | 0.000611833216
147 | 71.26746 | 132.890407 | 1.21234008e-05 | 0.000611619264
148 | 71.52794 | 133.10988 | 1.21633824e-05 | 0.000611690432
149 | 72.10582 | 133.278895 | 1.23585704e-05 | 0.000611719936
150 | 72.49336 | 133.48651 | 1.15664992e-05 | 0.000611864192
151 | 72.97809 | 133.66496 | 1.1196188e-05 | 0.000611886656
152 | 73.46023 | 133.855306 | 1.102952e-05 | 0.000611832128
153 | 73.94326 | 134.065344 | 1.17980872e-05 | 0.000611712128
154 | 74.42625 | 134.258191 | 1.15708008e-05 | 0.000611691648
155 | 74.90828 | 134.452678 | 1.09737728e-05 | 0.000611772672
156 | 75.61812 | 134.638474 | 1.19884024e-05 | 0.000611910336