## Sheet1
| t[sec] | T[K] | V[V] | I[A]
0 | 0.4287188 | 76.916463 | 3.31532224e-06 | 0.100972144
1 | 0.9324648 | 76.893451 | 2.58817664e-06 | 0.100971584
2 | 1.41549 | 76.885657 | 2.06624832e-06 | 0.10097208
3 | 1.898299 | 76.882824 | 3.01007488e-06 | 0.100970744
4 | 2.380535 | 76.869286 | 2.58330352e-06 | 0.100969672
5 | 2.864116 | 76.857428 | 3.40546272e-06 | 0.100969392
6 | 3.364588 | 76.850454 | 2.74295072e-06 | 0.10097008
7 | 3.830149 | 76.859479 | 2.19594192e-06 | 0.100969232
8 | 4.633278 | 76.836917 | 2.89299296e-06 | 0.10096988
9 | 4.795976 | 76.830763 | 2.20597504e-06 | 0.100970384
10 | 5.27797 | 76.837327 | 3.22489664e-06 | 0.100970552
11 | 5.777408 | 76.82461 | 2.462636e-06 | 0.100972024
12 | 6.244216 | 76.830763 | 2.9495984e-06 | 0.10097304
13 | 6.727541 | 76.825841 | 2.46320992e-06 | 0.10097228
14 | 7.209475 | 76.820508 | 2.75570144e-06 | 0.100971168
15 | 7.764632 | 76.809431 | 3.2548432e-06 | 0.100971928
16 | 8.175476 | 76.814393 | 2.3660464e-06 | 0.100971168
17 | 8.659301 | 76.819316 | 2.89800672e-06 | 0.100969592
18 | 9.140768 | 76.814842 | 2.4728104e-06 | 0.10097056
19 | 9.625336 | 76.812342 | 2.7230256e-06 | 0.100971192
20 | 10.13359 | 76.799625 | 3.25484512e-06 | 0.100970608
21 | 10.59116 | 76.797984 | 1.82563104e-06 | 0.100971144
22 | 11.27746 | 76.804137 | 3.2502592e-06 | 0.100970632
23 | 11.55457 | 76.819726 | 2.31660544e-06 | 0.100970064
24 | 12.16515 | 76.802906 | 2.48284336e-06 | 0.100970912
25 | 12.52114 | 76.803727 | 1.91075712e-06 | 0.100971192
26 | 13.00341 | 76.796343 | 2.74796256e-06 | 0.100971392
27 | 13.48642 | 76.801676 | 2.4616336e-06 | 0.100971232
28 | 13.97051 | 76.797163 | 2.77834432e-06 | 0.100971288
29 | 14.45445 | 76.792651 | 3.11483136e-06 | 0.10097176
30 | 14.93563 | 76.798432 | 3.68176064e-06 | 0.100970992
31 | 15.63351 | 76.798432 | 3.48657408e-06 | 0.100970608
32 | 15.90094 | 76.809957 | 3.33495488e-06 | 0.100970552
33 | 16.38384 | 76.801792 | 4.49260032e-06 | 0.100971328
34 | 16.86732 | 76.807125 | 3.11010208e-06 | 0.100971968
35 | 17.34961 | 76.805894 | 3.67717504e-06 | 0.10097296
36 | 17.83317 | 76.803022 | 4.39242688e-06 | 0.10097516
37 | 18.31488 | 76.805112 | 3.85688384e-06 | 0.100976264
38 | 18.7982 | 76.805932 | 4.16356192e-06 | 0.100976552
39 | 19.28148 | 76.80101 | 4.76431104e-06 | 0.100976648
40 | 19.86547 | 76.810035 | 5.63147136e-06 | 0.100977144
41 | 20.24663 | 76.805151 | 5.1095424e-06 | 0.100977904
42 | 20.73012 | 76.811304 | 4.31862336e-06 | 0.1009776
43 | 21.2122 | 76.805932 | 5.09320576e-06 | 0.100977768
44 | 21.69438 | 76.802651 | 4.87437408e-06 | 0.100978088
45 | 22.27761 | 76.824393 | 4.8793936e-06 | 0.100976872
46 | 22.66072 | 76.82911 | 5.05953312e-06 | 0.10097656
47 | 23.16519 | 76.865006 | 4.18864672e-06 | 0.10097508
48 | 23.62712 | 76.889658 | 4.4688144e-06 | 0.100973752
49 | 24.22134 | 76.924117 | 4.2936912e-06 | 0.100974864
50 | 24.59265 | 76.96391 | 4.37881696e-06 | 0.100973928
51 | 25.07481 | 77.004522 | 3.89185536e-06 | 0.100973928
52 | 25.55849 | 77.075082 | 4.32751264e-06 | 0.10097524
53 | 26.04014 | 77.109951 | 5.159704e-06 | 0.100976488
54 | 26.63351 | 77.186254 | 3.75184128e-06 | 0.100973784
55 | 27.00664 | 77.235277 | 3.08474016e-06 | 0.100973392
56 | 27.77747 | 77.301529 | 3.23535456e-06 | 0.10097164
57 | 27.97136 | 77.399574 | 3.07098048e-06 | 0.100971192
58 | 28.45518 | 77.447981 | 2.6232864e-06 | 0.100972048
59 | 28.93856 | 77.528425 | 2.7379328e-06 | 0.100972512
60 | 29.42185 | 77.613752 | 2.80528672e-06 | 0.100973568
61 | 29.90317 | 77.711797 | 3.42008e-06 | 0.100974248
62 | 30.38827 | 77.833674 | 2.99459584e-06 | 0.1009764
63 | 30.86998 | 77.942385 | 3.24983008e-06 | 0.100977832
64 | 31.35392 | 78.066275 | 2.27261264e-06 | 0.10097868
65 | 32.13363 | 78.207394 | 2.02081824e-06 | 0.100981904
66 | 32.31985 | 78.39651 | 2.45776416e-06 | 0.100982288
67 | 32.80109 | 78.498657 | 2.36260736e-06 | 0.100982368
68 | 33.28513 | 78.671774 | 2.26386864e-06 | 0.1009816
69 | 33.7657 | 78.84243 | 1.95618656e-06 | 0.100981752
70 | 34.25132 | 79.03975 | 2.271464e-06 | 0.100980504
71 | 34.73205 | 79.214508 | 3.060088e-06 | 0.100982
72 | 35.26526 | 79.409778 | 1.85114224e-06 | 0.100983448
73 | 35.69811 | 79.615713 | 1.9961704e-06 | 0.100983064
74 | 36.18099 | 79.819597 | 1.6017856e-06 | 0.100983
75 | 36.66422 | 80.019379 | 1.584016e-06 | 0.100984272
76 | 37.1468 | 80.226545 | 2.23105184e-06 | 0.100984592
77 | 37.63374 | 80.454223 | 2.3630376e-06 | 0.100985104
78 | 38.11198 | 80.695028 | 2.64836432e-06 | 0.100987008
79 | 38.77776 | 80.943627 | 2.47310032e-06 | 0.10098808
80 | 39.07722 | 81.243095 | 2.12142176e-06 | 0.100988648
81 | 39.66458 | 81.467491 | 2.71056256e-06 | 0.100988968
82 | 40.04365 | 81.736602 | 1.3141664e-06 | 0.100990688
83 | 40.52687 | 82.036108 | 1.79596928e-06 | 0.100989624
84 | 41.01042 | 82.308501 | 2.64836672e-06 | 0.100991568
85 | 41.49231 | 82.576791 | 1.92122064e-06 | 0.10099224
86 | 41.97658 | 82.864362 | 1.88066464e-06 | 0.10099252
87 | 42.45793 | 83.131422 | 1.07856728e-06 | 0.100992008
88 | 43.1338 | 83.41284 | 2.39800736e-06 | 0.10099488
89 | 43.4235 | 83.522371 | 1.29410264e-06 | 0.100993952
90 | 44.02132 | 83.962548 | 2.50305136e-06 | 0.10099436
91 | 44.38874 | 84.210942 | 1.61052688e-06 | 0.100994672
92 | 44.8718 | 84.508564 | 1.79568256e-06 | 0.100995488
93 | 45.35511 | 84.783418 | 1.88582288e-06 | 0.100995
94 | 45.83809 | 85.049657 | 2.25756544e-06 | 0.100994688
95 | 46.32133 | 85.324101 | 1.83065008e-06 | 0.100996872
96 | 46.80362 | 85.591981 | 2.00075664e-06 | 0.100996712
97 | 47.36546 | 85.849605 | 3.08474144e-06 | 0.10099864
98 | 47.7697 | 86.111332 | 4.5762976e-06 | 0.1009988
99 | 48.25228 | 86.385776 | 6.27851648e-06 | 0.101000064
100 | 48.73508 | 86.654887 | 9.6703456e-06 | 0.101000472
101 | 49.21855 | 86.913331 | 1.4868296e-05 | 0.100999344
102 | 49.77713 | 87.182032 | 2.38498784e-05 | 0.10099812
103 | 50.1836 | 87.42817 | 3.21377056e-05 | 0.1009968
104 | 50.66668 | 87.69523 | 4.4157856e-05 | 0.100995448
105 | 51.14996 | 87.959007 | 5.79004352e-05 | 0.100994624
106 | 51.7656 | 88.205556 | 7.94080576e-05 | 0.10099156
107 | 52.11586 | 88.466052 | 9.1941984e-05 | 0.100990088
108 | 52.59824 | 88.729009 | 0.000113212296 | 0.100988904
109 | 53.08115 | 88.974737 | 0.000135801744 | 0.100985568
110 | 53.56241 | 89.233592 | 0.000161872864 | 0.100986064
111 | 54.1342 | 89.487114 | 0.00019144648 | 0.100985112
112 | 54.52942 | 89.680127 | 0.000224628048 | 0.100986464
113 | 55.27742 | 89.97939 | 0.000282010016 | 0.100985784
114 | 55.49455 | 90.320701 | 0.00029981024 | 0.100986152
115 | 55.97998 | 90.480691 | 0.000343148384 | 0.100986544
116 | 56.46079 | 90.729329 | 0.00038603552 | 0.10098736
117 | 56.94318 | 90.968903 | 0.000432260192 | 0.100986432
118 | 57.4265 | 91.226938 | 0.000477473568 | 0.100986512
119 | 57.90957 | 91.464871 | 0.000520342624 | 0.10098604
120 | 58.39228 | 91.720034 | 0.000561519232 | 0.10098688
121 | 58.87487 | 91.949763 | 0.00060061152 | 0.10098728
122 | 59.6341 | 92.193029 | 0.000644790656 | 0.10098612
123 | 59.84062 | 92.537212 | 0.000670885184 | 0.100985264
124 | 60.32323 | 92.687766 | 0.000703643072 | 0.10098404
125 | 60.80674 | 92.934725 | 0.000733072448 | 0.100982512
126 | 61.28944 | 93.168145 | 0.000761414656 | 0.10098272
127 | 61.77199 | 93.419616 | 0.0007878224 | 0.100982872
128 | 62.25435 | 93.658409 | 0.000809501568 | 0.10098332
129 | 62.76541 | 93.897163 | 0.000832243072 | 0.10098444
130 | 63.22103 | 94.134276 | 0.00084964256 | 0.100985568
131 | 63.82227 | 94.365235 | 0.000868741696 | 0.10098448
132 | 64.18634 | 94.626346 | 0.000883674112 | 0.100984128
133 | 64.66944 | 94.85669 | 0.000898573312 | 0.100985112
134 | 65.15157 | 95.078215 | 0.000911074368 | 0.100985208
135 | 65.63449 | 95.312046 | 0.000923976512 | 0.100983488
136 | 66.27756 | 95.550389 | 0.000937365952 | 0.100985104
137 | 66.60047 | 95.764119 | 0.000944531264 | 0.100984368
138 | 67.16531 | 96.026256 | 0.000954758656 | 0.100984648
139 | 67.56636 | 96.241627 | 0.00096124064 | 0.100985024
140 | 68.04859 | 96.497649 | 0.000970123904 | 0.100985072
141 | 68.53167 | 96.727377 | 0.000977021184 | 0.100986128
142 | 69.0151 | 96.948902 | 0.000983706176 | 0.10098656
143 | 69.49794 | 97.189707 | 0.000990631168 | 0.100985592
144 | 69.9805 | 97.410859 | 0.000997188288 | 0.100986512
145 | 70.63397 | 97.64469 | 0.00100257592 | 0.100986024
146 | 70.94648 | 97.722224 | 0.00100906344 | 0.100985728
147 | 71.52228 | 98.113993 | 0.00101334624 | 0.100987184
148 | 71.91176 | 98.333915 | 0.00101877712 | 0.100986512
149 | 72.39474 | 98.581284 | 0.0010230052 | 0.100986152
150 | 72.87818 | 98.804038 | 0.00102789176 | 0.100986192
151 | 73.36038 | 99.021089 | 0.0010324576 | 0.10098748
152 | 73.84347 | 99.268868 | 0.0010354076 | 0.100987608
153 | 74.32694 | 99.483418 | 0.00104111232 | 0.100988152
154 | 74.86508 | 99.713967 | 0.00104508928 | 0.10098796
155 | 75.29162 | 99.928107 | 0.00104804928 | 0.100989352
156 | 75.77654 | 100.158207 | 0.0010510808 | 0.100988024
157 | 76.25819 | 100.39491 | 0.00105459328 | 0.10098884
158 | 76.74203 | 100.615203 | 0.0010582652 | 0.100988328
159 | 77.27797 | 100.837138 | 0.00106200824 | 0.10098804
160 | 77.70783 | 101.060713 | 0.00106517176 | 0.10098904
161 | 78.18945 | 101.279776 | 0.00106938136 | 0.10098884
162 | 78.67359 | 101.498018 | 0.00107297832 | 0.100990448
163 | 79.26527 | 101.731849 | 0.00107537736 | 0.10098896
164 | 79.6375 | 101.948451 | 0.00107848248 | 0.10098856
165 | 80.12052 | 102.16054 | 0.00108103192 | 0.10098804
166 | 80.6035 | 102.39355 | 0.00108403344 | 0.100988344
167 | 81.08644 | 102.615895 | 0.00108575696 | 0.1009882
168 | 81.63423 | 102.83656 | 0.00108970568 | 0.100987152
169 | 82.05163 | 103.047828 | 0.001092264 | 0.100987464
170 | 82.77765 | 103.288633 | 0.0010961584 | 0.100988152
171 | 83.01659 | 103.277596 | 0.00109733216 | 0.100988064
172 | 83.6221 | 103.717772 | 0.00109975528 | 0.100987032
173 | 83.98366 | 103.89171 | 0.00110253984 | 0.100987688
174 | 84.46672 | 104.138258 | 0.00110449256 | 0.100987424
175 | 84.94917 | 104.366756 | 0.00110777816 | 0.100986952
176 | 85.43214 | 104.585819 | 0.00111021104 | 0.100985984
177 | 85.91444 | 104.799959 | 0.00111163168 | 0.10098744
178 | 86.39775 | 105.001792 | 0.0011144316 | 0.100987312
179 | 87.13437 | 105.226188 | 0.00111784352 | 0.100986352
180 | 87.36315 | 105.383267 | 0.00111831128 | 0.100988
181 | 87.84714 | 105.668005 | 0.00112121864 | 0.100986128
182 | 88.32916 | 105.866557 | 0.00112446824 | 0.10098716
183 | 88.81183 | 106.085619 | 0.00112635208 | 0.100986872
184 | 89.29528 | 106.310797 | 0.00112866376 | 0.10098688
185 | 89.77793 | 106.513861 | 0.00113002952 | 0.100987768
186 | 90.26489 | 106.721027 | 0.00113317208 | 0.100986808
187 | 90.7437 | 106.943 | 0.00113466344 | 0.100987712
188 | 91.32229 | 107.142782 | 0.0011360816 | 0.100987712
189 | 91.70817 | 107.347525 | 0.00113909608 | 0.100989528
190 | 92.19198 | 107.581395 | 0.00114071 | 0.100989848
191 | 92.67529 | 107.778677 | 0.00114322096 | 0.10099016
192 | 93.15799 | 107.982561 | 0.00114492472 | 0.100990264
193 | 93.7777 | 108.193419 | 0.00114664888 | 0.100991248
194 | 94.12328 | 108.407764 | 0.00114948096 | 0.100991088
195 | 94.66596 | 108.615956 | 0.0011508196 | 0.1009902
196 | 95.08903 | 108.822751 | 0.00115233592 | 0.100990048
197 | 95.57209 | 109.028276 | 0.00115431728 | 0.10098956
198 | 96.05524 | 109.241634 | 0.00115540248 | 0.100989704
199 | 96.53851 | 109.448839 | 0.0011581924 | 0.100990632
200 | 97.02078 | 109.666671 | 0.0011604016 | 0.100989832
201 | 97.50485 | 109.86235 | 0.00116211048 | 0.100989608
202 | 98.1346 | 110.076901 | 0.00116458232 | 0.100988184
203 | 98.47064 | 110.296374 | 0.00116532256 | 0.100988072
204 | 99.27803 | 110.476875 | 0.0011688248 | 0.100987592
205 | 99.43577 | 110.75419 | 0.00116931512 | 0.10098728
206 | 99.91829 | 110.891207 | 0.00117125656 | 0.100987424
207 | 100.4025 | 111.090168 | 0.00117299696 | 0.100986584
208 | 100.8838 | 111.30677 | 0.00117372992 | 0.100986144
209 | 101.3668 | 111.507783 | 0.00117613544 | 0.100987712
210 | 101.8494 | 111.702231 | 0.0011774016 | 0.100987792
211 | 102.3659 | 111.904846 | 0.00117899112 | 0.100987504
212 | 102.8154 | 112.096014 | 0.00118163552 | 0.100988072
213 | 103.6355 | 112.30441 | 0.00118253392 | 0.100987264
214 | 103.7801 | 112.566958 | 0.00118466496 | 0.100987608
215 | 104.2631 | 112.694949 | 0.00118610584 | 0.100988104
216 | 104.7777 | 112.907859 | 0.001187858 | 0.100988992
217 | 105.2291 | 113.112153 | 0.00118977168 | 0.10098812
218 | 105.7125 | 113.318948 | 0.00119105776 | 0.100988232
219 | 106.1953 | 113.504 | 0.00119232896 | 0.10098824
220 | 106.7655 | 113.717358 | 0.00119479536 | 0.10098856
221 | 107.1601 | 113.919191 | 0.00119657416 | 0.1009902
222 | 107.6439 | 114.100103 | 0.00119733008 | 0.100989264
223 | 108.1261 | 114.308089 | 0.00119935304 | 0.100989288
224 | 108.609 | 114.500897 | 0.00120099176 | 0.100989704
225 | 109.1348 | 114.711755 | 0.00120222744 | 0.10099084
226 | 109.5739 | 114.896359 | 0.00120303328 | 0.100991624
227 | 110.2779 | 115.086257 | 0.00120593736 | 0.10099004
228 | 110.5401 | 115.328664 | 0.0012065908 | 0.100991368
229 | 111.1223 | 115.488615 | 0.00120868448 | 0.10099268
230 | 111.5059 | 115.667847 | 0.00121022368 | 0.100992712
231 | 111.9893 | 115.872141 | 0.00121193216 | 0.100994032
232 | 112.4725 | 116.077295 | 0.00121293296 | 0.10099316
233 | 112.9541 | 116.250822 | 0.00121510176 | 0.100993592
234 | 113.438 | 116.455155 | 0.00121562752 | 0.100993704
235 | 113.9203 | 116.659039 | 0.00121691856 | 0.100995064
236 | 114.6351 | 116.859232 | 0.00121943496 | 0.1009952
237 | 114.8866 | 116.918754 | 0.00122024296 | 0.10099484
238 | 115.3693 | 117.222285 | 0.00122203688 | 0.10099628
239 | 115.8517 | 117.431092 | 0.0012230028 | 0.100998704
240 | 116.3351 | 117.617337 | 0.00122505496 | 0.100998392
241 | 116.8173 | 117.805632 | 0.00122614384 | 0.100998512
242 | 117.2997 | 117.993928 | 0.00122896488 | 0.100999528
243 | 117.7832 | 118.196171 | 0.00122921512 | 0.10100064
244 | 118.2663 | 118.376262 | 0.00123062144 | 0.101001512
245 | 118.8657 | 118.571942 | 0.00123185472 | 0.101003088
246 | 119.2323 | 118.778903 | 0.0012334956 | 0.101003992
247 | 119.7149 | 118.942789 | 0.00123566848 | 0.101003712
248 | 120.199 | 119.148725 | 0.001236144 | 0.101003888
249 | 120.6801 | 119.326354 | 0.00123793776 | 0.10100396
250 | 121.2781 | 119.507304 | 0.001240112 | 0.1010042
251 | 121.6469 | 119.681037 | 0.00124050376 | 0.101003544
252 | 122.1655 | 119.888818 | 0.00124250536 | 0.101003632
253 | 122.6114 | 120.083267 | 0.00124249536 | 0.101003984
254 | 123.2227 | 120.26873 | 0.00124548536 | 0.1010036
255 | 123.5764 | 120.460756 | 0.00124592224 | 0.1010036
256 | 124.061 | 120.643757 | 0.0012476032 | 0.101003088
257 | 124.5429 | 120.836194 | 0.0012483704 | 0.10100332
258 | 125.0259 | 121.013374 | 0.00125040296 | 0.101003312
259 | 125.6352 | 121.188504 | 0.0012509048 | 0.101003112
260 | 125.9912 | 121.355467 | 0.0012525316 | 0.101002744
261 | 126.7783 | 121.561813 | 0.00125475216 | 0.101004112
262 | 126.9574 | 121.804669 | 0.00125586096 | 0.101003528
263 | 127.4398 | 121.932661 | 0.00125719512 | 0.101005232
264 | 127.923 | 122.119726 | 0.00125776712 | 0.101006192
265 | 128.4058 | 122.302727 | 0.00125943312 | 0.101006744
266 | 128.8879 | 122.486138 | 0.0012602248 | 0.10100616
267 | 129.3717 | 122.667498 | 0.00126173552 | 0.101008064
268 | 129.8662 | 122.842667 | 0.00126350648 | 0.101007888
269 | 130.3367 | 123.019514 | 0.00126404128 | 0.101007448
270 | 131.1355 | 123.217655 | 0.00126583952 | 0.101007784
271 | 131.3022 | 123.463832 | 0.00126707392 | 0.101007
272 | 131.7857 | 123.576645 | 0.00126822776 | 0.101007784
273 | 132.2783 | 123.755916 | 0.00127025536 | 0.101007472
274 | 132.7508 | 123.929853 | 0.0012711876 | 0.101007232
275 | 133.234 | 124.114905 | 0.00127253336 | 0.101005904
276 | 133.7167 | 124.297086 | 0.00127219152 | 0.101006624
277 | 134.2655 | 124.473075 | 0.00127458968 | 0.10100692
278 | 134.6834 | 124.649102 | 0.00127567728 | 0.101006192
279 | 135.1656 | 124.835346 | 0.00127720808 | 0.10100452
280 | 135.6478 | 125.015476 | 0.00127845152 | 0.10100376
281 | 136.1306 | 125.200079 | 0.00127945616 | 0.101004592
282 | 136.635 | 125.368274 | 0.00128082 | 0.10100364
283 | 137.0967 | 125.547583 | 0.00128118744 | 0.101004008
284 | 137.7779 | 125.725251 | 0.00128390896 | 0.10100364
285 | 138.0619 | 125.759339 | 0.001283954 | 0.101003792
286 | 138.6658 | 126.092074 | 0.0012861872 | 0.101002512
287 | 139.0279 | 126.227693 | 0.00128705176 | 0.101003032
288 | 139.5104 | 126.438385 | 0.0012876388 | 0.101002512
289 | 139.9937 | 126.626719 | 0.00128934392 | 0.101002352
290 | 140.4762 | 126.801477 | 0.00128966928 | 0.101001912
291 | 140.9615 | 126.963108 | 0.00129119456 | 0.101001264
292 | 141.442 | 127.147788 | 0.00129232856 | 0.101000912
293 | 142.1351 | 127.323367 | 0.00129412984 | 0.101000912
294 | 142.4083 | 127.514534 | 0.00129462024 | 0.101001248
295 | 143.0229 | 127.670421 | 0.00129603088 | 0.101002088
296 | 143.3733 | 127.835705 | 0.00129730456 | 0.101001464
297 | 143.8568 | 128.013335 | 0.0012977916 | 0.101001608
298 | 144.3391 | 128.189772 | 0.0012987 | 0.101003112
299 | 144.8238 | 128.364159 | 0.00130069112 | 0.101003632
300 | 145.3041 | 128.50856 | 0.00130136808 | 0.1010016
301 | 145.7887 | 128.703009 | 0.00130203752 | 0.101002272
302 | 146.3662 | 128.871652 | 0.00130366648 | 0.10100476
303 | 146.7552 | 129.046858 | 0.00130435864 | 0.10100484
304 | 147.236 | 129.222475 | 0.00130642632 | 0.10100556
305 | 147.7204 | 129.384965 | 0.00130777496 | 0.101005312
306 | 148.2021 | 129.558903 | 0.0013078552 | 0.101006144
307 | 148.7785 | 129.73202 | 0.00131075888 | 0.101006208
308 | 149.1675 | 129.899432 | 0.00131035944 | 0.10100508
309 | 149.6657 | 130.068818 | 0.00131168296 | 0.10100504
310 | 150.1328 | 130.233769 | 0.00131271688 | 0.101003992
311 | 150.723 | 130.408938 | 0.00131423608 | 0.101002912
312 | 151.0985 | 130.577952 | 0.00131527592 | 0.101001992
313 | 151.5816 | 130.742493 | 0.00131565032 | 0.10100052
314 | 152.0639 | 130.921315 | 0.00131638904 | 0.101001592
315 | 152.5465 | 131.089099 | 0.00131788488 | 0.101001992
316 | 153.1352 | 131.243717 | 0.00131907232 | 0.100999792
317 | 153.5127 | 131.3834 | 0.0013202864 | 0.100999864
318 | 154.2784 | 131.564927 | 0.00132158872 | 0.10099964
319 | 154.478 | 131.795104 | 0.00132215576 | 0.10099996
320 | 154.961 | 131.903405 | 0.00132347 | 0.100998704
321 | 155.4451 | 132.079022 | 0.00132390488 | 0.100999072
322 | 155.9278 | 132.257921 | 0.00132610032 | 0.100999568
323 | 156.41 | 132.424064 | 0.00132555472 | 0.101000544
324 | 156.8925 | 132.556568 | 0.00132715408 | 0.101000288
325 | 157.376 | 132.735018 | 0.00132825296 | 0.101000184
326 | 157.8586 | 132.909366 | 0.00132914184 | 0.100999672
327 | 158.6356 | 133.055818 | 0.001331108 | 0.100999928
328 | 158.8241 | 133.278163 | 0.00133240832 | 0.101000544
329 | 159.3073 | 133.392617 | 0.00133241832 | 0.100999152
330 | 159.7909 | 133.552607 | 0.00133349736 | 0.100999648
331 | 160.2726 | 133.711404 | 0.00133464832 | 0.10099908
332 | 160.7553 | 133.884893 | 0.00133484576 | 0.100997904
333 | 161.2378 | 134.033845 | 0.00133692 | 0.100997392
334 | 161.7661 | 134.196706 | 0.0013385684 | 0.100996464
335 | 162.2037 | 134.350953 | 0.00133846816 | 0.100996624
336 | 162.6873 | 134.50975 | 0.00133952872 | 0.100996648
337 | 163.1693 | 134.672163 | 0.00134109 | 0.100997408
338 | 163.6526 | 134.833793 | 0.00134129312 | 0.100995608
339 | 164.1352 | 134.996655 | 0.00134323184 | 0.100996384
340 | 164.6188 | 135.14885 | 0.00134384016 | 0.100996712
341 | 165.2782 | 135.314173 | 0.00134623664 | 0.100997072
342 | 165.5849 | 135.487328 | 0.00134597648 | 0.100996952
343 | 166.1665 | 135.626806 | 0.00134740272 | 0.100996072
344 | 166.5511 | 135.790078 | 0.00134733296 | 0.100996352
345 | 167.033 | 135.943465 | 0.00134859856 | 0.100997328
346 | 167.5171 | 136.098122 | 0.001349564 | 0.10099732
347 | 167.9974 | 136.260163 | 0.00135025728 | 0.100998048
348 | 168.4834 | 136.409076 | 0.00135107776 | 0.10099864
349 | 168.9644 | 136.582681 | 0.00135273424 | 0.10099848
350 | 169.6358 | 136.740619 | 0.00135403136 | 0.100996968
351 | 169.9298 | 136.716826 | 0.00135391904 | 0.10099704
352 | 170.5235 | 137.039267 | 0.00135543264 | 0.1009978
353 | 170.8953 | 137.170335 | 0.00135652176 | 0.100997864
354 | 171.3797 | 137.364246 | 0.00135806304 | 0.10099724
355 | 171.8623 | 137.523454 | 0.00135845072 | 0.100998208
356 | 172.3449 | 137.678482 | 0.00135914624 | 0.100998584
357 | 172.8272 | 137.823703 | 0.0013600368 | 0.100999152
358 | 173.3103 | 137.985744 | 0.0013612776 | 0.10099784
359 | 173.8664 | 138.144503 | 0.00136260672 | 0.100997984
360 | 174.2755 | 138.302403 | 0.00136238144 | 0.100998208
361 | 174.7582 | 138.456649 | 0.00136454528 | 0.100998544
362 | 175.2418 | 138.604742 | 0.00136520048 | 0.100997384
363 | 175.7236 | 138.750374 | 0.00136684912 | 0.100996432
364 | 176.2789 | 138.914505 | 0.00136719088 | 0.10099484
365 | 176.6893 | 139.057265 | 0.00136726608 | 0.10099496
366 | 177.1724 | 139.220126 | 0.00136946192 | 0.100994288
367 | 177.6551 | 139.373142 | 0.00136925696 | 0.100996072
368 | 178.2662 | 139.524927 | 0.0013714256 | 0.100996448
369 | 178.6213 | 139.655175 | 0.00137112528 | 0.100995888
370 | 179.1036 | 139.835881 | 0.00137260176 | 0.100996624
371 | 179.5866 | 139.974949 | 0.0013732456 | 0.100996832
372 | 180.0702 | 140.132926 | 0.00137413152 | 0.100998528
373 | 180.6355 | 140.283109 | 0.0013757296 | 0.100997704
374 | 181.0351 | 140.428741 | 0.00137640304 | 0.100998992
375 | 181.7784 | 140.590781 | 0.00137752528 | 0.100998928
376 | 182.0009 | 140.783179 | 0.00137784832 | 0.100998952
377 | 182.484 | 140.888237 | 0.00137873888 | 0.100999792
378 | 182.966 | 141.048637 | 0.00137961712 | 0.100999912
379 | 183.449 | 141.190615 | 0.0013798496 | 0.10099984
380 | 183.9326 | 141.341579 | 0.00138117056 | 0.100998792
381 | 184.4163 | 141.487583 | 0.00138142576 | 0.100999008
382 | 184.8994 | 141.636496 | 0.0013828088 | 0.101000224
383 | 185.3816 | 141.792794 | 0.00138425504 | 0.101000528
384 | 186.1359 | 141.935964 | 0.00138538256 | 0.10099948
385 | 186.3463 | 142.140669 | 0.00138610064 | 0.100999448
386 | 186.8298 | 142.242816 | 0.00138660864 | 0.101000544
387 | 187.3121 | 142.367936 | 0.0013879624 | 0.101001104
388 | 187.7948 | 142.518901 | 0.00138795264 | 0.101000784
389 | 188.278 | 142.670647 | 0.00138997664 | 0.101001864
390 | 188.7613 | 142.820791 | 0.00139024176 | 0.1010032
391 | 189.2667 | 142.962359 | 0.0013909928 | 0.10100284
392 | 189.7274 | 143.120669 | 0.00139262896 | 0.101001888
393 | 190.3237 | 143.251943 | 0.00139280656 | 0.101003848
394 | 190.6924 | 143.400856 | 0.00139405248 | 0.10100344
395 | 191.1758 | 143.537014 | 0.00139528288 | 0.101003
396 | 191.6579 | 143.703234 | 0.00139446528 | 0.10100304
397 | 192.1425 | 143.839841 | 0.00139635392 | 0.101003792
398 | 192.7785 | 143.982601 | 0.00139659968 | 0.101002504
399 | 193.1077 | 144.101734 | 0.0013983632 | 0.10100256
400 | 193.6657 | 144.272223 | 0.00139961424 | 0.10100144
401 | 194.0729 | 144.40924 | 0.0013990464 | 0.101000872
402 | 194.5545 | 144.561435 | 0.00140070016 | 0.10099916
403 | 195.039 | 144.705836 | 0.00140115152 | 0.100998992
404 | 195.5209 | 144.847365 | 0.00140193472 | 0.100998064
405 | 196.0053 | 144.995458 | 0.0014028016 | 0.100997832
406 | 196.4871 | 145.146051 | 0.0014040576 | 0.100997752
407 | 197.1361 | 145.289222 | 0.0014042176 | 0.100997448
408 | 197.4522 | 145.407612 | 0.0014051536 | 0.100998528
409 | 198.2781 | 145.561243 | 0.00140761296 | 0.100998544
410 | 198.4174 | 145.75282 | 0.00140667248 | 0.100998168
411 | 198.9006 | 145.856647 | 0.00140752064 | 0.10099872
412 | 199.3842 | 145.996535 | 0.00140811344 | 0.100998504
413 | 199.8661 | 146.138436 | 0.00140928448 | 0.100999504
414 | 200.3491 | 146.284927 | 0.00141123312 | 0.100999992
415 | 200.832 | 146.424815 | 0.00141118304 | 0.100999504
416 | 201.5259 | 146.555307 | 0.00141165616 | 0.100998184
417 | 201.7977 | 146.615649 | 0.00141223408 | 0.1009988
418 | 202.2806 | 146.837994 | 0.00141380256 | 0.1009978
419 | 202.7639 | 146.995484 | 0.00141556464 | 0.100999832