## Sheet1
| t[sec] | T[K] | V[V] | I[A]
0 | 0.109354 | 167.293595 | 0.000461681536 | 0.0304515232
1 | 0.5916941 | 167.364193 | 0.000462665504 | 0.0304533152
2 | 1.075738 | 167.497146 | 0.00046242112 | 0.0304549216
3 | 1.557643 | 167.629689 | 0.000462386592 | 0.03045656
4 | 2.040925 | 167.743362 | 0.000462450336 | 0.0304578816
5 | 2.524812 | 167.887801 | 0.000463321184 | 0.0304597312
6 | 3.004845 | 167.99323 | 0.00046333104 | 0.0304613024
7 | 3.575816 | 168.138901 | 0.000462604032 | 0.0304630624
8 | 3.97108 | 168.254624 | 0.00046423216 | 0.0304641216
9 | 4.454521 | 168.353118 | 0.000464651616 | 0.0304660416
10 | 4.937304 | 168.472944 | 0.000464348672 | 0.0304675904
11 | 5.419938 | 168.61123 | 0.000464790624 | 0.0304689056
12 | 6.038074 | 168.722441 | 0.000463800544 | 0.0304708256
13 | 6.385397 | 168.858881 | 0.00046418992 | 0.0304717344
14 | 6.924196 | 168.984206 | 0.00046461456 | 0.030473216
15 | 7.350907 | 169.112608 | 0.0004657936 | 0.0304742528
16 | 7.834957 | 169.234895 | 0.000465815904 | 0.0304755904
17 | 8.316743 | 169.33585 | 0.000465358912 | 0.0304767584
18 | 8.801197 | 169.436395 | 0.000466141088 | 0.0304778592
19 | 9.282982 | 169.539812 | 0.00046571792 | 0.0304794432
20 | 9.766376 | 169.621896 | 0.000467138656 | 0.0304806048
21 | 10.38828 | 169.690443 | 0.000466226208 | 0.0304827392
22 | 10.731 | 169.769246 | 0.0004663264 | 0.0304832352
23 | 11.53709 | 169.814371 | 0.000468088736 | 0.030485264
24 | 11.69648 | 169.889892 | 0.0004677848 | 0.0304858816
25 | 12.17856 | 169.917416 | 0.000468565696 | 0.0304876928
26 | 12.66199 | 169.949043 | 0.00046843056 | 0.0304885824
27 | 13.14507 | 169.952773 | 0.000468038752 | 0.0304897216
28 | 13.62867 | 169.940505 | 0.000467475264 | 0.0304910656
29 | 14.11048 | 169.885124 | 0.000466718176 | 0.0304921824
30 | 14.6248 | 169.822769 | 0.000464410144 | 0.0304937504
31 | 15.07652 | 169.724763 | 0.000463397824 | 0.0304950112
32 | 15.88864 | 169.607065 | 0.000461592576 | 0.0304970016
33 | 16.04219 | 169.390464 | 0.000459699136 | 0.0304973344
34 | 16.52488 | 169.267023 | 0.000457206016 | 0.0304987168
35 | 17.03716 | 169.061537 | 0.000458426368 | 0.0304996672
36 | 17.49082 | 168.813386 | 0.000455309728 | 0.030500944
37 | 17.97332 | 168.53443 | 0.00045484512 | 0.0305020256
38 | 18.45633 | 168.229629 | 0.00045275648 | 0.0305034304
39 | 19.0249 | 167.889177 | 0.000451847776 | 0.0305050304
40 | 19.42195 | 167.492895 | 0.000450111872 | 0.0305058752
41 | 19.90487 | 167.072409 | 0.000447453664 | 0.0305069888
42 | 20.38748 | 166.618695 | 0.00044699792 | 0.0305075904
43 | 20.87082 | 166.130932 | 0.000445766176 | 0.030508528
44 | 21.3885 | 165.597222 | 0.00044439696 | 0.0305095808
45 | 21.83606 | 165.04054 | 0.00044148192 | 0.0305107392
46 | 22.53715 | 164.45022 | 0.000439183936 | 0.0305121472
47 | 22.8023 | 163.709755 | 0.000439394176 | 0.0305127584
48 | 23.3763 | 163.180558 | 0.000436946048 | 0.030514352
49 | 23.76856 | 162.514755 | 0.000436269088 | 0.030514896
50 | 24.25078 | 161.814903 | 0.00043408112 | 0.0305162784
51 | 24.73468 | 161.093308 | 0.000432511904 | 0.0305170432
52 | 25.21542 | 160.353254 | 0.000430173984 | 0.0305182048
53 | 25.70024 | 159.595969 | 0.000428808256 | 0.0305192672
54 | 26.18173 | 158.809969 | 0.000426838592 | 0.0305201632
55 | 26.88847 | 158.033852 | 0.000425077632 | 0.0305217056
56 | 27.14713 | 157.779099 | 0.000423664736 | 0.0305221056
57 | 27.63132 | 156.409752 | 0.000421143744 | 0.0305227296
58 | 28.11251 | 155.5856 | 0.000419794752 | 0.0305239328
59 | 28.59608 | 154.744629 | 0.000417516928 | 0.0305247328
60 | 29.07848 | 153.903247 | 0.00041648448 | 0.0305258528
61 | 29.56114 | 153.071711 | 0.00041462192 | 0.0305267712
62 | 30.04435 | 152.185204 | 0.000412700704 | 0.0305275296
63 | 30.52692 | 151.340951 | 0.000410648032 | 0.0305287264
64 | 31.12491 | 150.460598 | 0.000408059872 | 0.0305298368
65 | 31.49246 | 149.537786 | 0.000407334016 | 0.0305306432
66 | 31.97633 | 148.719172 | 0.000403679232 | 0.0305317152
67 | 32.45823 | 147.84169 | 0.000401399008 | 0.0305326688
68 | 32.94148 | 146.972003 | 0.00039946048 | 0.0305335584
69 | 33.53715 | 146.084675 | 0.000396122944 | 0.0305348256
70 | 33.90675 | 145.29006 | 0.00039430192 | 0.0305354784
71 | 34.42484 | 144.360069 | 0.000390405888 | 0.0305364256
72 | 34.87248 | 143.486689 | 0.000389089504 | 0.0305372768
73 | 35.47625 | 142.634642 | 0.00038664144 | 0.030538448
74 | 35.83795 | 141.77521 | 0.000383992864 | 0.0305393632
75 | 36.3211 | 140.9367 | 0.000380499968 | 0.0305401024
76 | 36.80406 | 140.075628 | 0.000377930688 | 0.0305411008
77 | 37.28787 | 139.246963 | 0.000375918656 | 0.0305418592
78 | 37.88884 | 138.394544 | 0.000372923744 | 0.0305431008
79 | 38.25218 | 137.716434 | 0.000370446912 | 0.0305434304
80 | 39.03687 | 136.700295 | 0.000365646048 | 0.0305451168
81 | 39.21745 | 135.594725 | 0.000364515456 | 0.0305452544
82 | 39.70085 | 135.033941 | 0.000361590816 | 0.0305463168
83 | 40.18424 | 134.187226 | 0.000359088672 | 0.0305469728
84 | 40.667 | 133.351178 | 0.000355943872 | 0.0305478432
85 | 41.1495 | 132.535641 | 0.000352789088 | 0.0305484928
86 | 41.63334 | 131.721334 | 0.000350917632 | 0.0305495008
87 | 42.12487 | 130.920565 | 0.000348713344 | 0.0305502624
88 | 42.59928 | 130.130052 | 0.000345999104 | 0.0305507552
89 | 43.38889 | 129.337899 | 0.000343707296 | 0.0305521728
90 | 43.5651 | 128.285659 | 0.000340510336 | 0.0305524352
91 | 44.04642 | 127.772871 | 0.000338786496 | 0.0305531264
92 | 44.53723 | 127.006562 | 0.000335890976 | 0.030554112
93 | 45.01284 | 126.227535 | 0.00033283632 | 0.0305550176
94 | 45.49595 | 125.444817 | 0.000328799072 | 0.0305559552
95 | 45.97786 | 124.660867 | 0.000326214752 | 0.0305567168
96 | 46.5252 | 123.864611 | 0.000324689664 | 0.0305578656
97 | 46.94342 | 123.083533 | 0.00032179008 | 0.0305585696
98 | 47.42645 | 122.314352 | 0.000320061632 | 0.0305596544
99 | 47.90891 | 121.552555 | 0.000317016 | 0.0305602272
100 | 48.39186 | 120.813731 | 0.000314792128 | 0.0305611552
101 | 48.88888 | 120.060139 | 0.00031207328 | 0.030561904
102 | 49.35807 | 119.315982 | 0.00031032448 | 0.0305624704
103 | 50.03718 | 118.589875 | 0.000305881568 | 0.0305635712
104 | 50.32345 | 117.766954 | 0.000304608384 | 0.0305640032
105 | 50.92495 | 117.157762 | 0.00030060576 | 0.0305650176
106 | 51.28948 | 116.444578 | 0.000299101984 | 0.0305653728
107 | 51.77205 | 115.759289 | 0.000296137344 | 0.0305661696
108 | 52.255 | 115.035643 | 0.000293635456 | 0.0305668032
109 | 52.73748 | 114.346046 | 0.000290826048 | 0.0305674272
110 | 53.22051 | 113.619119 | 0.000288309088 | 0.0305682048
111 | 53.70351 | 112.935676 | 0.00028590992 | 0.0305691552
112 | 54.38888 | 112.243618 | 0.00028392512 | 0.0305701056
113 | 54.66915 | 112.029478 | 0.000281170272 | 0.0305704064
114 | 55.27651 | 110.887808 | 0.000278713952 | 0.0305715296
115 | 55.63481 | 110.263438 | 0.000276877248 | 0.030571888
116 | 56.11738 | 109.530768 | 0.000274352992 | 0.03057272
117 | 56.60049 | 108.862914 | 0.000271014176 | 0.0305732576
118 | 57.0837 | 108.21184 | 0.000270527168 | 0.030573664
119 | 57.56623 | 107.581317 | 0.000268545632 | 0.0305746432
120 | 58.04922 | 106.933564 | 0.000267291568 | 0.0305751968
121 | 58.62507 | 106.30181 | 0.000264044048 | 0.0305761824
122 | 59.01575 | 105.745538 | 0.00026343696 | 0.0305768448
123 | 59.49838 | 105.078914 | 0.000260717264 | 0.0305774272
124 | 59.98091 | 104.492285 | 0.000258966336 | 0.0305780256
125 | 60.46317 | 103.902375 | 0.000257992496 | 0.0305786848
126 | 61.03723 | 103.334617 | 0.000256388672 | 0.0305794208
127 | 61.42933 | 102.774653 | 0.000255941008 | 0.0305801088
128 | 61.92511 | 102.230688 | 0.000254501168 | 0.0305808544
129 | 62.3946 | 101.696569 | 0.000254250976 | 0.0305818016
130 | 62.97679 | 101.180499 | 0.000251937952 | 0.0305821728
131 | 63.36064 | 100.674686 | 0.000250910992 | 0.03058272
132 | 63.84389 | 100.178308 | 0.00024904496 | 0.030583312
133 | 64.32759 | 99.716389 | 0.000248513168 | 0.0305839168
134 | 64.80989 | 99.249957 | 0.000245441488 | 0.030584704
135 | 65.38909 | 98.798294 | 0.000243876672 | 0.0305854912
136 | 65.77477 | 98.394013 | 0.00024236592 | 0.0305862432
137 | 66.53725 | 97.923684 | 0.000238749168 | 0.030586896
138 | 66.74018 | 97.38054 | 0.00023830232 | 0.0305869728
139 | 67.22518 | 97.119223 | 0.000235202272 | 0.0305877376
140 | 67.70613 | 96.731146 | 0.000233736496 | 0.030588544
141 | 68.1902 | 96.350042 | 0.000232352288 | 0.0305892256
142 | 68.67218 | 95.984117 | 0.000228688464 | 0.0305896672
143 | 69.15589 | 95.593578 | 0.000226872448 | 0.030590192
144 | 69.63867 | 95.237909 | 0.00022463136 | 0.0305906784
145 | 70.12063 | 94.870343 | 0.000223290704 | 0.0305915584
146 | 70.88943 | 94.52657 | 0.000219373072 | 0.0305924
147 | 71.08581 | 94.077369 | 0.000217617088 | 0.0305924096
148 | 71.56948 | 93.845999 | 0.000215426048 | 0.030593024
149 | 72.05167 | 93.498534 | 0.000213432112 | 0.030593568
150 | 72.53458 | 93.155172 | 0.000208621072 | 0.0305941184
151 | 73.01723 | 92.831911 | 0.000205757456 | 0.0305947808
152 | 73.50088 | 92.5107 | 0.00020256584 | 0.030595072
153 | 74.0247 | 92.193183 | 0.000198858704 | 0.0305958496
154 | 74.46559 | 91.859666 | 0.00019375592 | 0.0305962208
155 | 75.07681 | 91.536404 | 0.000188879808 | 0.0305971008
156 | 75.43207 | 91.265242 | 0.000184330464 | 0.0305975776
157 | 75.91481 | 90.866089 | 0.000178685664 | 0.0305978592
158 | 76.39762 | 90.576466 | 0.0001734632 | 0.0305985248
159 | 76.88022 | 90.265922 | 0.000165534192 | 0.0305989568
160 | 77.5373 | 89.991479 | 0.000155758192 | 0.0305996576
161 | 77.84654 | 89.686268 | 0.000151124864 | 0.0305999328
162 | 78.42503 | 89.469256 | 0.00014084744 | 0.0306007424
163 | 78.81158 | 89.219836 | 0.000133349528 | 0.0306013568
164 | 79.29433 | 88.999132 | 0.000122761992 | 0.0306018912
165 | 79.77737 | 88.784582 | 0.000112620168 | 0.0306020768
166 | 80.26023 | 88.527778 | 0.00010281052 | 0.0306030432
167 | 80.74307 | 88.29887 | 9.18321664e-05 | 0.0306030848
168 | 81.22636 | 88.069962 | 8.1594752e-05 | 0.0306040416
169 | 81.88932 | 87.883346 | 7.06542464e-05 | 0.030604768
170 | 82.19179 | 87.643361 | 6.01734912e-05 | 0.0306049792
171 | 82.77696 | 87.495678 | 4.86911392e-05 | 0.0306055456
172 | 83.15738 | 87.357841 | 3.8799072e-05 | 0.0306058688
173 | 83.64029 | 87.163802 | 3.01592608e-05 | 0.0306063104
174 | 84.12333 | 87.01653 | 2.3113904e-05 | 0.0306069248
175 | 84.60611 | 86.846695 | 2.02728e-05 | 0.0306075424
176 | 85.08892 | 86.685064 | 1.633252e-05 | 0.0306078816
177 | 85.57167 | 86.549278 | 1.65642496e-05 | 0.0306085248
178 | 86.12521 | 86.401595 | 1.60772864e-05 | 0.0306093632
179 | 86.53818 | 86.277706 | 1.55704032e-05 | 0.0306098144
180 | 87.02262 | 86.147253 | 1.58421168e-05 | 0.0306105632
181 | 87.50323 | 86.033209 | 1.60845952e-05 | 0.0306108864
182 | 87.98748 | 85.908089 | 1.57170064e-05 | 0.0306114176
183 | 88.53777 | 85.80389 | 1.54027296e-05 | 0.0306120992
184 | 88.95296 | 85.656208 | 1.54894336e-05 | 0.0306122752
185 | 89.43505 | 85.4995 | 1.63990144e-05 | 0.030612928
186 | 89.91903 | 85.345253 | 1.63090176e-05 | 0.030613328
187 | 90.52507 | 85.206596 | 1.5048472e-05 | 0.0306145728
188 | 90.88439 | 85.150599 | 1.53911232e-05 | 0.030614768
189 | 91.36634 | 84.975636 | 1.57505424e-05 | 0.0306150528
190 | 91.84998 | 84.889898 | 1.56103872e-05 | 0.0306155104
191 | 92.33184 | 84.762727 | 1.48882512e-05 | 0.0306159104
192 | 92.89001 | 84.623659 | 1.58505712e-05 | 0.0306163456
193 | 93.29723 | 84.44644 | 1.54702304e-05 | 0.0306170112
194 | 94.03756 | 84.297526 | 1.4848264e-05 | 0.0306176448
195 | 94.26353 | 84.015288 | 1.6157248e-05 | 0.0306180352
196 | 94.87716 | 83.843402 | 1.5203528e-05 | 0.030618544
197 | 95.22927 | 83.601776 | 1.583208e-05 | 0.0306189216
198 | 95.71121 | 83.419634 | 1.5078416e-05 | 0.0306194112
199 | 96.19448 | 83.246517 | 1.48482656e-05 | 0.0306195968
200 | 96.67781 | 83.075041 | 1.47308944e-05 | 0.0306201152
201 | 97.16009 | 82.941716 | 1.43362224e-05 | 0.0306205152
202 | 97.64239 | 82.789521 | 1.51199776e-05 | 0.030621264
203 | 98.38934 | 82.650043 | 1.46115168e-05 | 0.0306216768
204 | 98.60816 | 82.475695 | 1.45815648e-05 | 0.0306220928
205 | 99.09154 | 82.379291 | 1.45765504e-05 | 0.030622288
206 | 99.57674 | 82.237352 | 1.56154048e-05 | 0.0306229152
207 | 100.057 | 82.118385 | 1.49533184e-05 | 0.030623296
208 | 100.5401 | 81.997777 | 1.4868336e-05 | 0.030623792
209 | 101.023 | 81.886156 | 1.53151744e-05 | 0.030624336
210 | 101.5252 | 81.770471 | 1.47731776e-05 | 0.030624928
211 | 101.9882 | 81.662581 | 1.46093776e-05 | 0.0306251232
212 | 102.5771 | 81.555101 | 1.4556496e-05 | 0.0306258816
213 | 102.9543 | 81.444338 | 1.39894192e-05 | 0.0306262752
214 | 103.4371 | 81.368446 | 1.35741104e-05 | 0.0306267424
215 | 103.9206 | 81.275734 | 1.39194864e-05 | 0.0306272384
216 | 104.4032 | 81.195739 | 1.33174448e-05 | 0.0306271872
217 | 105.0381 | 81.110411 | 1.33724784e-05 | 0.030627984
218 | 105.3684 | 81.02775 | 1.39394064e-05 | 0.0306280064
219 | 105.9255 | 80.952883 | 1.37993936e-05 | 0.0306282464
220 | 106.3357 | 80.872888 | 1.31874656e-05 | 0.0306289504
221 | 106.8172 | 80.814225 | 1.28956888e-05 | 0.030629328
222 | 107.3004 | 80.758844 | 1.30372768e-05 | 0.0306296256
223 | 107.783 | 80.712488 | 1.26754224e-05 | 0.0306302656
224 | 108.2666 | 80.632083 | 1.3092308e-05 | 0.0306306656
225 | 108.7494 | 80.602547 | 1.30722448e-05 | 0.0306312448
226 | 109.3897 | 80.53773 | 1.2356416e-05 | 0.0306316
227 | 109.7143 | 80.498553 | 1.28905288e-05 | 0.0306318112
228 | 110.538 | 80.452813 | 1.2248644e-05 | 0.0306326752
229 | 110.68 | 80.344102 | 1.22235656e-05 | 0.030632896
230 | 111.1624 | 80.330974 | 1.28906688e-05 | 0.0306334432
231 | 111.647 | 80.295733 | 1.27404824e-05 | 0.0306338144
232 | 112.1295 | 80.246916 | 1.1833192e-05 | 0.0306344192
233 | 112.6124 | 80.208765 | 1.19082864e-05 | 0.0306345952
234 | 113.0947 | 80.16446 | 1.21534864e-05 | 0.0306351296
235 | 113.6247 | 80.114412 | 1.16430184e-05 | 0.0306355584
236 | 114.0601 | 80.090618 | 1.227014e-05 | 0.030636
237 | 114.8901 | 80.071338 | 1.13313232e-05 | 0.0306365888
238 | 115.0255 | 80.025392 | 1.27154016e-05 | 0.030636432
239 | 115.5092 | 80.010213 | 1.21457496e-05 | 0.0306367808
240 | 116.0379 | 79.972472 | 1.10945728e-05 | 0.0306372608
241 | 116.476 | 79.95073 | 1.12520704e-05 | 0.0306377248
242 | 116.9579 | 79.911758 | 1.1476492e-05 | 0.030638304
243 | 117.4398 | 79.892888 | 1.1406412e-05 | 0.030638448
244 | 118.026 | 79.873197 | 1.10244936e-05 | 0.0306388928
245 | 118.4054 | 79.858018 | 1.06941664e-05 | 0.0306392928
246 | 118.8884 | 79.830533 | 1.14613e-05 | 0.030639504
247 | 119.3711 | 79.813713 | 1.12762864e-05 | 0.030640048
248 | 119.8551 | 79.811662 | 1.14365072e-05 | 0.0306404192