## Sheet1
| t[sec] | T[K] | V[V] | I[A]
0 | 0.06908584 | 80.175536 | 6.5502496e-06 | 0.0306506304
1 | 0.5524139 | 80.271158 | 6.27509568e-06 | 0.0306512128
2 | 1.036458 | 80.396689 | 6.55526336e-06 | 0.0306518304
3 | 1.517355 | 80.539449 | 5.70300416e-06 | 0.0306519808
4 | 2.297472 | 80.68549 | 4.7693488e-06 | 0.0306522336
5 | 2.482675 | 80.902912 | 5.42140416e-06 | 0.030652496
6 | 2.966056 | 81.004688 | 5.24628128e-06 | 0.0306526912
7 | 3.448855 | 81.18724 | 4.53905152e-06 | 0.0306526976
8 | 3.931995 | 81.370203 | 4.2541536e-06 | 0.030653488
9 | 4.414702 | 81.570434 | 4.20757632e-06 | 0.0306536384
10 | 4.8971 | 81.752576 | 4.46940288e-06 | 0.0306539424
11 | 5.432949 | 81.955639 | 4.64954336e-06 | 0.0306543808
12 | 5.8638 | 82.179625 | 3.99247072e-06 | 0.030654448
13 | 6.346462 | 82.401559 | 4.31419936e-06 | 0.0306551776
14 | 6.828656 | 82.629647 | 4.36922944e-06 | 0.0306550784
15 | 7.312453 | 82.849941 | 4.62188192e-06 | 0.0306556832
16 | 7.797451 | 83.089925 | 3.951912e-06 | 0.0306558176
17 | 8.277503 | 83.343447 | 4.37883168e-06 | 0.0306562176
18 | 8.945277 | 83.590406 | 3.01467168e-06 | 0.0306569408
19 | 9.242867 | 83.892373 | 2.17602944e-06 | 0.030656896
20 | 9.832995 | 84.092566 | 4.279232e-06 | 0.0306572032
21 | 10.20834 | 84.344037 | 3.34041216e-06 | 0.030657712
22 | 10.69204 | 84.610237 | 4.91939168e-06 | 0.0306579616
23 | 11.17471 | 84.856375 | 4.99448736e-06 | 0.0306583808
24 | 11.65755 | 85.125896 | 6.63035904e-06 | 0.0306586016
25 | 12.14018 | 85.397468 | 1.01023088e-05 | 0.0306587904
26 | 12.6236 | 85.689142 | 1.42112656e-05 | 0.030659248
27 | 13.29721 | 85.95624 | 1.860412e-05 | 0.030659408
28 | 13.58866 | 86.038696 | 2.34051168e-05 | 0.0306597504
29 | 14.18507 | 86.49118 | 2.95768672e-05 | 0.030659984
30 | 14.55456 | 86.761111 | 3.50912512e-05 | 0.0306602752
31 | 15.03631 | 87.063451 | 4.36860704e-05 | 0.0306602208
32 | 15.52021 | 87.342407 | 5.05822368e-05 | 0.030660512
33 | 16.00282 | 87.63244 | 5.89543552e-05 | 0.0306607712
34 | 16.48557 | 87.896628 | 6.77850496e-05 | 0.0306610432
35 | 16.96863 | 88.178045 | 7.8177536e-05 | 0.030661648
36 | 17.53321 | 88.469309 | 9.37136704e-05 | 0.0306619232
37 | 17.93491 | 88.7577 | 0.000104739016 | 0.0306620608
38 | 18.41668 | 89.046502 | 0.000119941952 | 0.0306623328
39 | 18.90135 | 89.322177 | 0.000135235312 | 0.0306627936
40 | 19.38219 | 89.621644 | 0.000150541424 | 0.0306630656
41 | 19.94498 | 89.892357 | 0.000168826032 | 0.0306632224
42 | 20.34849 | 90.182429 | 0.00018025648 | 0.0306636352
43 | 20.83264 | 90.463846 | 0.000194087536 | 0.0306636448
44 | 21.31387 | 90.762904 | 0.000206841168 | 0.0306640448
45 | 21.88483 | 91.048424 | 0.000218184352 | 0.0306644896
46 | 22.27893 | 91.318727 | 0.000227746368 | 0.0306648192
47 | 22.76184 | 91.622707 | 0.000238729136 | 0.030665024
48 | 23.24537 | 91.902484 | 0.000246329664 | 0.0306652288
49 | 23.7287 | 92.195798 | 0.000254720384 | 0.0306655904
50 | 24.29714 | 92.488703 | 0.00026174152 | 0.030665808
51 | 24.69364 | 92.760275 | 0.000267611472 | 0.0306662656
52 | 25.44579 | 93.038411 | 0.000276261056 | 0.0306667808
53 | 25.65929 | 93.421565 | 0.000278812928 | 0.0306668608
54 | 26.14234 | 93.620937 | 0.000282608352 | 0.0306671488
55 | 26.62557 | 93.907316 | 0.000287102496 | 0.0306673728
56 | 27.10827 | 94.192836 | 0.0002902576 | 0.0306678016
57 | 27.59141 | 94.477536 | 0.000294799744 | 0.0306679264
58 | 28.07463 | 94.746647 | 0.000297584576 | 0.0306682752
59 | 28.55792 | 95.026385 | 0.000299864736 | 0.030668544
60 | 29.03997 | 95.318879 | 0.000301811168 | 0.030668768
61 | 29.79771 | 95.58881 | 0.00030510256 | 0.0306691552
62 | 30.00548 | 95.971554 | 0.000306313216 | 0.030669376
63 | 30.48768 | 96.144672 | 0.00030882512 | 0.03066968
64 | 30.97125 | 96.435935 | 0.000309911488 | 0.030669904
65 | 31.45401 | 96.704635 | 0.000311630368 | 0.0306700128
66 | 31.93712 | 96.987694 | 0.000314413856 | 0.0306701088
67 | 32.41901 | 97.253484 | 0.000316297952 | 0.0306702464
68 | 32.93322 | 97.533261 | 0.0003183216 | 0.0306708096
69 | 33.38544 | 97.819191 | 0.000318894432 | 0.030671024
70 | 33.98542 | 98.085841 | 0.000319842528 | 0.0306713536
71 | 34.35161 | 98.381206 | 0.000321352416 | 0.0306715392
72 | 34.83473 | 98.626524 | 0.000322668576 | 0.030671872
73 | 35.31722 | 98.914095 | 0.000325514688 | 0.0306720736
74 | 35.80008 | 99.19141 | 0.000325964256 | 0.0306723552
75 | 36.44675 | 99.463803 | 0.000327690048 | 0.0306721824
76 | 36.76562 | 99.68143 | 0.000328373472 | 0.0306724928
77 | 37.33335 | 100.003255 | 0.000330028032 | 0.030672688
78 | 37.73124 | 100.256777 | 0.00033025824 | 0.0306729248
79 | 38.21336 | 100.540246 | 0.000331269248 | 0.0306732352
80 | 38.69702 | 100.802422 | 0.000332877504 | 0.0306736448
81 | 39.1798 | 101.076455 | 0.000333475392 | 0.0306738816
82 | 39.66276 | 101.338554 | 0.000334420512 | 0.0306739424
83 | 40.14496 | 101.596588 | 0.000335878656 | 0.0306741856
84 | 40.79791 | 101.875545 | 0.000336852192 | 0.030674448
85 | 41.11131 | 101.870212 | 0.000337249888 | 0.0306744736
86 | 41.68537 | 102.408844 | 0.000338566016 | 0.030675136
87 | 42.07608 | 102.662776 | 0.000338903776 | 0.0306754624
88 | 42.5605 | 102.929015 | 0.000340254656 | 0.030675296
89 | 43.04178 | 103.191934 | 0.000341765952 | 0.030675888
90 | 43.5259 | 103.442995 | 0.000341775968 | 0.0306758176
91 | 44.00721 | 103.710464 | 0.00034367184 | 0.0306758304
92 | 44.49142 | 103.966858 | 0.00034336656 | 0.0306764448
93 | 45.03347 | 104.232277 | 0.000344800928 | 0.0306767456
94 | 45.45768 | 104.491132 | 0.0003443656 | 0.0306770304
95 | 45.93931 | 104.740923 | 0.000345856928 | 0.0306772896
96 | 46.42221 | 105.003881 | 0.000347469536 | 0.030677264
97 | 46.90598 | 105.256172 | 0.000347754688 | 0.0306775552
98 | 47.44518 | 105.511374 | 0.000347242112 | 0.0306780416
99 | 47.87142 | 105.764486 | 0.000349636224 | 0.0306780608
100 | 48.3535 | 106.018828 | 0.000349796768 | 0.030678192
101 | 48.83617 | 106.299836 | 0.000350912864 | 0.0306784768
102 | 49.43312 | 106.518898 | 0.000350737696 | 0.0306786176
103 | 49.80188 | 106.740012 | 0.000352093568 | 0.0306788128
104 | 50.28519 | 107.046454 | 0.000352541248 | 0.0306791328
105 | 50.76777 | 107.281926 | 0.00035354672 | 0.0306795072
106 | 51.25029 | 107.544063 | 0.00035485296 | 0.0306795328
107 | 51.79816 | 107.801687 | 0.00035482288 | 0.0306797536
108 | 52.21595 | 108.044992 | 0.000355998592 | 0.0306803808
109 | 52.9456 | 108.299335 | 0.000355595712 | 0.0306805824
110 | 53.18211 | 108.589778 | 0.000357419616 | 0.0306806112
111 | 53.78563 | 108.796123 | 0.000357552032 | 0.0306810144
112 | 54.14768 | 109.052517 | 0.000358310016 | 0.0306810144
113 | 54.63006 | 109.273221 | 0.000358347808 | 0.030681552
114 | 55.11347 | 109.524281 | 0.000359053056 | 0.0306814016
115 | 55.59723 | 109.780265 | 0.00036071184 | 0.0306818208
116 | 56.07948 | 110.009583 | 0.0003609848 | 0.0306822304
117 | 56.56222 | 110.256542 | 0.000361119968 | 0.0306824256
118 | 57.29774 | 110.509654 | 0.00036204304 | 0.0306829984
119 | 57.52703 | 110.774252 | 0.000361812896 | 0.0306831232
120 | 58.01061 | 110.973585 | 0.000362705984 | 0.0306833984
121 | 58.49317 | 111.21439 | 0.000364042144 | 0.030683728
122 | 58.97658 | 111.460528 | 0.000364349696 | 0.030683808
123 | 59.46037 | 111.702564 | 0.000365637888 | 0.0306841792
124 | 59.94173 | 111.937215 | 0.000365425376 | 0.0306843936
125 | 60.43341 | 112.168585 | 0.00036502352 | 0.030684672
126 | 60.90781 | 112.416774 | 0.000366134464 | 0.0306848608
127 | 61.48573 | 112.655938 | 0.000366164576 | 0.0306852
128 | 61.87345 | 112.897768 | 0.000367887136 | 0.0306851392
129 | 62.35647 | 113.123639 | 0.00036735392 | 0.030685648
130 | 62.83899 | 113.371007 | 0.000368302144 | 0.0306857728
131 | 63.32348 | 113.614274 | 0.000369225664 | 0.0306857312
132 | 63.94613 | 113.841541 | 0.00036978816 | 0.030686208
133 | 64.28833 | 114.040541 | 0.000370456096 | 0.0306865728
134 | 64.83352 | 114.30555 | 0.000371291456 | 0.0306869408
135 | 65.25545 | 114.533637 | 0.000371376576 | 0.0306869184
136 | 65.73576 | 114.768289 | 0.000371291456 | 0.0306871456
137 | 66.21916 | 114.997607 | 0.000372385888 | 0.0306874496
138 | 66.70178 | 115.237553 | 0.000372093248 | 0.0306874656
139 | 67.18616 | 115.46318 | 0.000373607072 | 0.03068776
140 | 67.66743 | 115.706446 | 0.000373612064 | 0.0306879072
141 | 68.29789 | 115.923868 | 0.000373501984 | 0.030688288
142 | 68.63309 | 116.140674 | 0.000374777696 | 0.030688384
143 | 69.44619 | 116.375121 | 0.000376380768 | 0.0306888224
144 | 69.59902 | 116.6951 | 0.000376215552 | 0.0306890496
145 | 70.08128 | 116.836629 | 0.000376655904 | 0.0306891552
146 | 70.56465 | 117.06882 | 0.000376224 | 0.03068904
147 | 71.04717 | 117.28296 | 0.000376786048 | 0.0306893792
148 | 71.53081 | 117.511009 | 0.000378296832 | 0.0306895968
149 | 72.01289 | 117.736635 | 0.000378803712 | 0.0306897056
150 | 72.53348 | 117.961852 | 0.000378044128 | 0.0306898528
151 | 72.97851 | 118.185017 | 0.000378149344 | 0.03068992
152 | 73.79772 | 118.409823 | 0.000379293248 | 0.0306905152
153 | 73.94339 | 118.706009 | 0.000380814496 | 0.0306904192
154 | 74.42707 | 118.849589 | 0.000380457632 | 0.0306909536
155 | 74.94543 | 119.073575 | 0.000381515456 | 0.0306911744
156 | 75.39211 | 119.29715 | 0.00038204496 | 0.0306913344
157 | 75.87473 | 119.522776 | 0.000381547936 | 0.0306916544
158 | 76.3584 | 119.734865 | 0.000381648 | 0.030691488
159 | 76.93287 | 119.960081 | 0.000383725856 | 0.0306917984
160 | 77.32359 | 120.191451 | 0.000383309088 | 0.030692256
161 | 77.80624 | 120.398617 | 0.00038301376 | 0.0306922976
162 | 78.28995 | 120.613578 | 0.000384387936 | 0.0306924032
163 | 78.77229 | 120.850691 | 0.000384659648 | 0.030692784
164 | 79.29784 | 121.04637 | 0.000385331712 | 0.030692992
165 | 79.73769 | 121.270766 | 0.000386138976 | 0.0306930112
166 | 80.44514 | 121.494751 | 0.000386520352 | 0.0306936928
167 | 80.70343 | 121.750735 | 0.000385701728 | 0.0306934752
168 | 81.28563 | 121.925083 | 0.000387605632 | 0.0306937024
169 | 81.66977 | 122.15067 | 0.000388176704 | 0.0306939296
170 | 82.15329 | 122.355785 | 0.000387916448 | 0.0306940032
171 | 82.63535 | 122.570336 | 0.000388722272 | 0.030694448
172 | 83.11767 | 122.784065 | 0.00038977616 | 0.0306946176
173 | 83.60077 | 123.000218 | 0.000390344224 | 0.0306945664
174 | 84.08393 | 123.213948 | 0.000390139072 | 0.0306946656
175 | 84.79807 | 123.424396 | 0.000390229024 | 0.0306951456
176 | 85.04943 | 123.688994 | 0.00038995232 | 0.0306951552
177 | 85.53427 | 123.850214 | 0.000391086336 | 0.0306954464
178 | 86.01496 | 124.068457 | 0.0003918136 | 0.0306956704
179 | 86.50001 | 124.282597 | 0.000391464224 | 0.0306956992
180 | 86.98128 | 124.489353 | 0.000392395328 | 0.0306961056
181 | 87.46376 | 124.705954 | 0.000393067264 | 0.0306961664
182 | 87.94735 | 124.905326 | 0.000393579584 | 0.0306961792
183 | 88.43049 | 125.128901 | 0.00039306768 | 0.0306964192
184 | 89.03314 | 125.319248 | 0.000394056128 | 0.0306967232
185 | 89.39483 | 125.540567 | 0.0003944264 | 0.0306969248
186 | 89.87917 | 125.745887 | 0.000395048352 | 0.030696976
187 | 90.36076 | 125.952232 | 0.000394668672 | 0.0306971264
188 | 90.84457 | 126.156527 | 0.00039472368 | 0.0306972736
189 | 91.44535 | 126.361642 | 0.000396836288 | 0.0306975264
190 | 91.81037 | 126.560193 | 0.000396139264 | 0.0306975072
191 | 92.33331 | 126.774743 | 0.000396529664 | 0.0306978176
192 | 92.77485 | 126.979858 | 0.000396704768 | 0.0306977792
193 | 93.3858 | 127.187024 | 0.000397968896 | 0.0306980832
194 | 93.74106 | 127.397062 | 0.000398587424 | 0.0306979456
195 | 94.22465 | 127.599716 | 0.000398627424 | 0.0306982176
196 | 94.7074 | 127.805241 | 0.00039858224 | 0.0306985024
197 | 95.18991 | 128.013228 | 0.00039920432 | 0.0306985504
198 | 95.79816 | 128.212189 | 0.00039971136 | 0.0306985504