## Sheet1
| t[sec] | T[K] | V[V] | I[A]
0 | 0.3841951 | 175.5883795 | 4.95594912e-05 | 0.00304486976
1 | 0.6009121 | 175.7224861 | 5.00464608e-05 | 0.00304515648
2 | 1.200359 | 175.8028911 | 4.97361952e-05 | 0.00304497792
3 | 1.565279 | 175.914435 | 4.96460544e-05 | 0.00304500992
4 | 2.048286 | 176.017813 | 5.02931008e-05 | 0.0030450016
5 | 2.53175 | 176.1286137 | 4.96410336e-05 | 0.00304496576
6 | 3.014479 | 176.2496315 | 4.95610688e-05 | 0.00304493408
7 | 3.497717 | 176.3538299 | 4.9601056e-05 | 0.00304495584
8 | 3.978782 | 176.4768989 | 4.93793504e-05 | 0.00304497536
9 | 4.712627 | 176.5876609 | 4.98161568e-05 | 0.00304494848
10 | 4.945681 | 176.7045765 | 4.98512704e-05 | 0.00304501248
11 | 5.428853 | 176.7857634 | 4.97410656e-05 | 0.00304488096
12 | 5.911294 | 176.9104733 | 5.06099456e-05 | 0.00304508544
13 | 6.394531 | 177.0118 | 4.9867744e-05 | 0.00304494144
14 | 6.876765 | 177.1369202 | 5.05382912e-05 | 0.00304495136
15 | 7.35964 | 177.2448106 | 4.99862592e-05 | 0.00304510688
16 | 7.862115 | 177.3670978 | 5.0243072e-05 | 0.00304499648
17 | 8.325207 | 177.4655529 | 5.02830528e-05 | 0.0030450384
18 | 8.900868 | 177.5816866 | 5.00528992e-05 | 0.00304499872
19 | 9.291007 | 177.6875259 | 4.96661088e-05 | 0.00304509536
20 | 9.773685 | 177.7917243 | 5.02581216e-05 | 0.00304492448
21 | 10.25652 | 177.9065887 | 4.97611168e-05 | 0.00304512704
22 | 10.73899 | 177.8651555 | 5.00063296e-05 | 0.00304528032
23 | 11.3741 | 177.5570342 | 4.9601056e-05 | 0.00304507936
24 | 11.70516 | 177.1894682 | 4.9996304e-05 | 0.00304502752
25 | 12.26204 | 176.8813856 | 5.03532896e-05 | 0.00304508512
26 | 12.67174 | 176.6992435 | 5.01381792e-05 | 0.00304511328
27 | 13.15401 | 176.6159668 | 5.12670304e-05 | 0.00304508032
28 | 13.63668 | 176.6192486 | 5.01664096e-05 | 0.00304506688
29 | 14.11878 | 176.7201266 | 5.07033984e-05 | 0.00304514688
30 | 14.6025 | 176.834991 | 5.05732672e-05 | 0.00304506176
31 | 15.08552 | 177.0048261 | 4.99312416e-05 | 0.00304526048
32 | 15.71291 | 177.202557 | 5.0890128e-05 | 0.00304524576
33 | 16.05168 | 177.3537267 | 5.08401184e-05 | 0.00304506656
34 | 16.8747 | 177.5299204 | 5.09252256e-05 | 0.00304510368
35 | 17.01608 | 177.6878589 | 5.04832608e-05 | 0.0030451296
36 | 17.49982 | 177.7555082 | 5.01214016e-05 | 0.00304516224
37 | 17.98256 | 177.8416951 | 5.02831968e-05 | 0.0030453376
38 | 18.46562 | 177.9065115 | 5.05883008e-05 | 0.00304514944
39 | 18.94861 | 177.9754687 | 5.13620352e-05 | 0.00304518944
40 | 19.43141 | 178.0111587 | 5.20414688e-05 | 0.00304530528
41 | 19.96212 | 178.0263372 | 5.29011872e-05 | 0.00304517664
42 | 20.39671 | 178.0464385 | 5.28461568e-05 | 0.00304518944
43 | 21.21297 | 178.0283884 | 5.2439296e-05 | 0.00304511168
44 | 21.36136 | 177.99557 | 5.13146048e-05 | 0.00304516928
45 | 21.84557 | 177.9311639 | 5.02306112e-05 | 0.0030451888
46 | 22.37418 | 177.8552714 | 4.9393072e-05 | 0.00304526496
47 | 22.81169 | 177.7436888 | 4.77272352e-05 | 0.00304520256
48 | 23.2944 | 177.6116334 | 4.66509824e-05 | 0.00304521568
49 | 23.77682 | 177.4196844 | 4.52968448e-05 | 0.0030453392
50 | 24.36208 | 177.2215434 | 4.36986528e-05 | 0.00304530016
51 | 24.74267 | 176.9618679 | 4.27563904e-05 | 0.003045312
52 | 25.22568 | 176.6976798 | 4.08887744e-05 | 0.00304528448
53 | 25.70783 | 176.3637526 | 3.94604032e-05 | 0.0030452896
54 | 26.19141 | 176.0015196 | 3.81362208e-05 | 0.00304548288
55 | 26.71308 | 175.5986739 | 3.81236128e-05 | 0.00304540768
56 | 27.15694 | 175.1543563 | 3.59099072e-05 | 0.00304528352
57 | 27.87432 | 174.6805407 | 3.44792288e-05 | 0.00304546112
58 | 28.12367 | 174.4954884 | 3.3235152e-05 | 0.00304523712
59 | 28.70061 | 173.6102123 | 3.30534368e-05 | 0.00304521056
60 | 29.0891 | 173.140499 | 3.20770656e-05 | 0.00304539968
61 | 29.57186 | 172.435352 | 3.08506208e-05 | 0.00304523264
62 | 30.05579 | 171.798304 | 2.96782048e-05 | 0.0030452992
63 | 30.53674 | 171.151371 | 2.81273024e-05 | 0.00304532384
64 | 31.0212 | 170.465467 | 2.71284352e-05 | 0.00304545824
65 | 31.50296 | 169.768115 | 2.6778184e-05 | 0.0030453872
66 | 32.21314 | 169.036675 | 2.59643264e-05 | 0.00304554656
67 | 32.46776 | 168.399998 | 2.4585256e-05 | 0.00304555936
68 | 32.95167 | 167.523375 | 2.30293408e-05 | 0.00304542848
69 | 33.43393 | 166.746439 | 2.26792384e-05 | 0.0030455376
70 | 33.91684 | 165.941567 | 2.17303808e-05 | 0.0030454384
71 | 34.40003 | 165.114134 | 2.12634784e-05 | 0.0030452528
72 | 34.88274 | 164.272714 | 2.01145648e-05 | 0.00304546912
73 | 35.36581 | 163.431742 | 2.0306312e-05 | 0.0030454144
74 | 35.84856 | 162.5694 | 1.8630304e-05 | 0.00304542272
75 | 36.46202 | 161.690278 | 1.91572512e-05 | 0.00304537856
76 | 36.81469 | 160.730994 | 1.80382896e-05 | 0.0030456352
77 | 37.2965 | 159.909059 | 1.77743152e-05 | 0.00304549568
78 | 37.77993 | 159.013566 | 1.79832608e-05 | 0.00304538848
79 | 38.26254 | 158.09301 | 1.75113408e-05 | 0.00304548448
80 | 38.87466 | 157.163019 | 1.7411168e-05 | 0.00304527328
81 | 39.22795 | 156.392851 | 1.6060472e-05 | 0.00304560128
82 | 39.76205 | 155.296512 | 1.5675256e-05 | 0.00304544224
83 | 40.19368 | 154.355893 | 1.55359568e-05 | 0.0030454096
84 | 40.80105 | 153.40416 | 1.64572976e-05 | 0.00304556992
85 | 41.1594 | 152.518678 | 1.55085856e-05 | 0.00304552384
86 | 41.64273 | 151.478951 | 1.55336624e-05 | 0.0030454832
87 | 42.12545 | 150.507526 | 1.52833024e-05 | 0.00304558432
88 | 42.60776 | 149.54837 | 1.51081776e-05 | 0.00304554432
89 | 43.21332 | 148.570343 | 1.30754688e-05 | 0.0030456288
90 | 43.5744 | 147.507271 | 1.34724368e-05 | 0.00304547552
91 | 44.37484 | 146.582408 | 1.17664696e-05 | 0.00304555232
92 | 44.53946 | 145.272993 | 1.206828e-05 | 0.0030454288
93 | 45.02277 | 144.59328 | 1.13561728e-05 | 0.0030454352
94 | 45.5053 | 143.620664 | 1.14445968e-05 | 0.0030455408
95 | 45.98869 | 142.61396 | 9.99372864e-06 | 0.003045616
96 | 46.47052 | 141.635151 | 8.691328e-06 | 0.0030456032
97 | 46.95551 | 140.644074 | 6.90525824e-06 | 0.00304553728
98 | 47.46259 | 139.659561 | 5.86640512e-06 | 0.00304550304
99 | 47.92137 | 138.659831 | 4.78943328e-06 | 0.0030455776
100 | 48.71345 | 137.698252 | 3.71561248e-06 | 0.00304549184
101 | 48.88736 | 136.39249 | 2.1670096e-06 | 0.003045576
102 | 49.36784 | 135.74798 | 8.3552096e-07 | 0.0030455424
103 | 49.87499 | 134.734712 | -9.40513024e-07 | 0.0030454976
104 | 50.33419 | 133.745276 | -1.98939536e-06 | 0.003045448
105 | 50.8185 | 132.76807 | -3.03168672e-06 | 0.00304555936
106 | 51.29893 | 131.76875 | -5.26960864e-06 | 0.00304555872
107 | 51.86261 | 130.767828 | -7.46754688e-06 | 0.00304547168
108 | 52.2657 | 129.765187 | -9.44363904e-06 | 0.00304571744
109 | 52.74813 | 128.799467 | -1.05825192e-05 | 0.00304541056
110 | 53.2316 | 127.795225 | -1.14763424e-05 | 0.00304552032
111 | 53.71372 | 126.836556 | -1.28154296e-05 | 0.00304555552
112 | 54.2134 | 125.877887 | -1.55052064e-05 | 0.0030456992
113 | 54.67988 | 124.969228 | -1.70143984e-05 | 0.00304565088
114 | 55.37465 | 124.128257 | -1.81287776e-05 | 0.00304569824
115 | 55.64542 | 123.441942 | -2.00048448e-05 | 0.00304549184
116 | 56.26253 | 122.47253 | -2.14452496e-05 | 0.00304564864
117 | 56.6114 | 121.632174 | -2.20273728e-05 | 0.00304561536
118 | 57.0942 | 120.897619 | -2.31212576e-05 | 0.00304565888
119 | 57.57711 | 120.105426 | -2.4804712e-05 | 0.00304578912
120 | 58.0596 | 119.305517 | -2.62163088e-05 | 0.00304570208
121 | 58.54293 | 118.508401 | -2.6425544e-05 | 0.00304586304
122 | 59.02585 | 117.747835 | -2.78521888e-05 | 0.00304596064
123 | 59.71363 | 116.969219 | -2.90360672e-05 | 0.00304568288
124 | 59.99205 | 116.106954 | -2.97481728e-05 | 0.0030456864
125 | 60.60137 | 115.54449 | -3.08721536e-05 | 0.00304570816
126 | 60.95689 | 114.831305 | -3.17768608e-05 | 0.00304548192
127 | 61.43943 | 114.211653 | -3.2498848e-05 | 0.00304552832
128 | 61.92285 | 113.567631 | -3.2211232e-05 | 0.00304588128
129 | 62.40532 | 112.917827 | -3.35620672e-05 | 0.00304579008
130 | 62.8882 | 112.338582 | -3.2958448e-05 | 0.0030456368
131 | 63.37115 | 111.690868 | -3.28084032e-05 | 0.003045648
132 | 63.96264 | 111.114046 | -3.33506816e-05 | 0.00304582912
133 | 64.33685 | 110.486971 | -3.34157472e-05 | 0.00304579104
134 | 64.81948 | 109.99199 | -3.38175904e-05 | 0.00304592096
135 | 65.30245 | 109.45996 | -3.14191584e-05 | 0.0030458624
136 | 65.78553 | 108.92502 | -3.02652224e-05 | 0.0030458064
137 | 66.37541 | 108.38844 | -2.92166496e-05 | 0.00304578528
138 | 66.75191 | 107.810836 | -2.79826048e-05 | 0.00304581856
139 | 67.2626 | 107.298087 | -2.63063184e-05 | 0.00304575296
140 | 67.71784 | 106.780005 | -2.26592304e-05 | 0.00304585472
141 | 68.30158 | 106.249539 | -1.98644032e-05 | 0.00304593216
142 | 68.68434 | 105.803043 | -1.68994704e-05 | 0.00304592192
143 | 69.16565 | 105.181378 | -1.45264064e-05 | 0.00304577536
144 | 69.64964 | 104.679257 | -1.15813928e-05 | 0.00304577056
145 | 70.13111 | 104.099192 | -8.81308096e-06 | 0.00304579904
146 | 70.71375 | 103.605313 | -6.05666688e-06 | 0.00304591872
147 | 71.09632 | 103.055605 | -3.37348064e-06 | 0.0030455744
148 | 71.875 | 102.441081 | 2.11470384e-06 | 0.00304577344
149 | 72.0624 | 101.644043 | 1.6177056e-06 | 0.00304580512
150 | 72.54701 | 101.265849 | 3.80561504e-06 | 0.00304568384
151 | 73.02752 | 100.778868 | 6.70362624e-06 | 0.0030457696
152 | 73.51242 | 100.222147 | 8.46461952e-06 | 0.00304580064
153 | 73.99464 | 99.700373 | 1.16064016e-05 | 0.00304573152
154 | 74.47667 | 99.183484 | 1.41144672e-05 | 0.00304572448
155 | 74.9625 | 98.6588 | 1.66875936e-05 | 0.00304567552
156 | 75.44207 | 98.060685 | 1.84134752e-05 | 0.0030456144
157 | 76.21379 | 97.528245 | 2.13986208e-05 | 0.00304584096
158 | 76.40783 | 96.709016 | 2.29844896e-05 | 0.00304577888
159 | 76.89123 | 96.34268 | 2.47904784e-05 | 0.00304591936
160 | 77.37479 | 95.781447 | 2.57292992e-05 | 0.00304584896
161 | 77.85679 | 95.211266 | 2.83674912e-05 | 0.00304589888
162 | 78.34001 | 94.699338 | 2.92511392e-05 | 0.00304576416
163 | 78.82262 | 94.170141 | 2.99883232e-05 | 0.00304580256
164 | 79.36265 | 93.619574 | 3.12174944e-05 | 0.00304581536
165 | 79.78831 | 93.160155 | 3.03852928e-05 | 0.00304586688
166 | 80.40147 | 92.628497 | 3.03501856e-05 | 0.00304599136
167 | 80.75413 | 92.16231 | 2.85291424e-05 | 0.00304597888
168 | 81.23664 | 91.613627 | 2.70583552e-05 | 0.00304603264
169 | 81.71871 | 91.175502 | 2.49471136e-05 | 0.0030458304
170 | 82.20166 | 90.67256 | 2.37431696e-05 | 0.00304587456
171 | 82.87494 | 90.238908 | 2.09383008e-05 | 0.00304565216
172 | 83.16841 | 89.825845 | 1.92473888e-05 | 0.0030456608
173 | 83.76274 | 89.344684 | 1.64223232e-05 | 0.00304592672
174 | 84.13402 | 88.872715 | 1.5243456e-05 | 0.00304601792
175 | 84.61682 | 88.508636 | 1.45613024e-05 | 0.00304585088
176 | 85.09951 | 88.013488 | 1.44296e-05 | 0.00304592032
177 | 85.58223 | 87.582747 | 1.36974304e-05 | 0.00304612864
178 | 86.06555 | 87.135968 | 1.3255608e-05 | 0.00304595424
179 | 86.54789 | 86.74789 | 1.2533612e-05 | 0.0030459584
180 | 87.21389 | 86.324533 | 1.23633592e-05 | 0.00304584864
181 | 87.51304 | 85.880293 | 1.15470664e-05 | 0.003045808
182 | 88.10175 | 85.628822 | 1.15562376e-05 | 0.00304595296
183 | 88.47888 | 85.317213 | 1.15012072e-05 | 0.00304592288
184 | 88.96224 | 84.97812 | 1.09742568e-05 | 0.00304592608
185 | 89.44537 | 84.610964 | 1.25284512e-05 | 0.0030458272
186 | 89.92806 | 84.360685 | 1.0505776e-05 | 0.00304593376
187 | 90.41076 | 84.120701 | 1.05374472e-05 | 0.00304597664
188 | 90.89382 | 83.895113 | 1.0292244e-05 | 0.00304588192
189 | 91.46265 | 83.683806 | 1.10242704e-05 | 0.0030459472
190 | 91.85908 | 83.463063 | 1.08075864e-05 | 0.0030459648
191 | 92.34419 | 83.232553 | 1.01205592e-05 | 0.00304594112
192 | 92.82437 | 83.038142 | 1.00103544e-05 | 0.00304598144
193 | 93.30763 | 82.853129 | 1.02405104e-05 | 0.00304591424
194 | 93.87545 | 82.66159 | 1.0877528e-05 | 0.00304609952
195 | 94.27491 | 82.455244 | 1.05973584e-05 | 0.00304601376
196 | 94.7626 | 82.30678 | 1.03431248e-05 | 0.00304610048
197 | 95.24022 | 82.145559 | 1.04223744e-05 | 0.00304595008
198 | 95.80174 | 81.994223 | 9.75111168e-06 | 0.00304609632
199 | 96.20476 | 81.850681 | 1.05473424e-05 | 0.00304599776
200 | 96.68752 | 81.70796 | 1.07975608e-05 | 0.00304611264
201 | 97.17076 | 81.556995 | 1.12845272e-05 | 0.003046
202 | 97.65333 | 81.402339 | 1.05573728e-05 | 0.00304618048
203 | 98.21404 | 81.256707 | 1.1017684e-05 | 0.00304594656
204 | 98.61843 | 81.12096 | 1.1736384e-05 | 0.00304602112
205 | 99.37531 | 80.975289 | 1.08325344e-05 | 0.00304597856
206 | 99.58403 | 80.797737 | 1.07975656e-05 | 0.00304605088
207 | 100.2019 | 80.704576 | 1.0857612e-05 | 0.00304613952
208 | 100.5496 | 80.550291 | 1.08775328e-05 | 0.0030461184
209 | 101.0337 | 80.448183 | 1.09875936e-05 | 0.00304589088
210 | 101.5161 | 80.32187 | 1.05423304e-05 | 0.00304615296
211 | 101.9986 | 80.215621 | 1.06674392e-05 | 0.00304587008
212 | 102.4824 | 80.08845 | 1.0482284e-05 | 0.00304614752
213 | 102.9649 | 79.960868 | 1.05774424e-05 | 0.00304609952
214 | 103.7142 | 79.863682 | 1.07625976e-05 | 0.00304619648
215 | 103.9295 | 79.724576 | 1.05073624e-05 | 0.00304598784
216 | 104.4131 | 79.647901 | 9.92036352e-06 | 0.00304621984
217 | 104.8962 | 79.537549 | 9.79870016e-06 | 0.00304603488
218 | 105.379 | 79.448119 | 9.1916384e-06 | 0.00304605056
219 | 105.8615 | 79.343472 | 8.84640576e-06 | 0.00304612576
220 | 106.3454 | 79.256093 | 8.68632768e-06 | 0.00304603392
221 | 106.8629 | 79.162561 | 8.39454848e-06 | 0.00304592928
222 | 107.3102 | 79.070669 | 7.86759744e-06 | 0.00304603072
223 | 107.9019 | 78.997315 | 7.83764544e-06 | 0.00304610464
224 | 108.2757 | 78.91982 | 7.04041216e-06 | 0.00304609184
225 | 108.7589 | 78.863658 | 8.7263104e-06 | 0.00304603136
226 | 109.2414 | 78.761959 | 7.42577152e-06 | 0.0030461216
227 | 109.724 | 78.700014 | 7.5332544e-06 | 0.00304599968
228 | 110.3747 | 78.622481 | 7.28561536e-06 | 0.00304612832
229 | 110.6902 | 78.558113 | 6.9388032e-06 | 0.00304617696
230 | 111.2625 | 78.495797 | 6.52836352e-06 | 0.00304606272
231 | 111.6563 | 78.437916 | 7.15548608e-06 | 0.0030461184
232 | 112.1398 | 78.362434 | 6.31167744e-06 | 0.00304614976
233 | 112.6218 | 78.312386 | 6.83519104e-06 | 0.00304599776
234 | 113.1059 | 78.261556 | 5.83632064e-06 | 0.00304617216
235 | 113.5874 | 78.197599 | 6.23672704e-06 | 0.00304616192
236 | 114.0712 | 78.138115 | 5.41957312e-06 | 0.00304619872
237 | 114.7145 | 78.094221 | 5.71622528e-06 | 0.0030461248
238 | 115.0376 | 78.04007 | 5.36439936e-06 | 0.00304624384
239 | 115.6017 | 77.981818 | 5.45955776e-06 | 0.00304611328
240 | 116.0026 | 77.93177 | 4.92458368e-06 | 0.00304627136
241 | 116.4851 | 77.879632 | 4.49006752e-06 | 0.00304621824
242 | 116.968 | 77.84066 | 3.9773024e-06 | 0.0030462016
243 | 117.4497 | 77.784907 | 3.475432e-06 | 0.00304603616
244 | 117.9334 | 77.746346 | 4.20201472e-06 | 0.00304614688
245 | 118.4161 | 77.714797 | 4.15701568e-06 | 0.003046208
246 | 118.9627 | 77.667992 | 4.12462656e-06 | 0.00304607712
247 | 119.3813 | 77.656954 | 4.81165504e-06 | 0.00304622432
248 | 119.8653 | 77.603663 | 3.93947072e-06 | 0.0030460752
249 | 120.3466 | 77.573716 | 4.77940992e-06 | 0.00304603904
250 | 120.83 | 77.530603 | 3.46525792e-06 | 0.00304609664
251 | 121.3744 | 77.508118 | 3.10353952e-06 | 0.00304619296
252 | 121.7957 | 77.480633 | 4.12247296e-06 | 0.00304620352
253 | 122.2781 | 77.447814 | 3.22478048e-06 | 0.0030461904
254 | 122.7609 | 77.419919 | 4.14196512e-06 | 0.0030462208
255 | 123.3627 | 77.400676 | 2.76662016e-06 | 0.00304630336
256 | 123.7269 | 77.378729 | 3.17849216e-06 | 0.0030461856
257 | 124.2087 | 77.351449 | 3.4161008e-06 | 0.00304618656
258 | 124.6916 | 77.327245 | 3.2686352e-06 | 0.00304621856
259 | 125.1756 | 77.295286 | 3.41108384e-06 | 0.00304625568
260 | 125.7142 | 77.289953 | 2.70170112e-06 | 0.00304601184
261 | 126.1401 | 77.273172 | 2.75673088e-06 | 0.00304625088
262 | 126.875 | 77.247328 | 3.44533856e-06 | 0.00304618816
263 | 127.1063 | 77.214471 | 3.41037056e-06 | 0.00304624096
264 | 127.702 | 77.219393 | 2.70829568e-06 | 0.00304625472
265 | 128.0729 | 77.188626 | 2.8679424e-06 | 0.00304605088
266 | 128.5554 | 77.179601 | 3.05811424e-06 | 0.00304615776
267 | 129.0386 | 77.174717 | 3.06814528e-06 | 0.0030462048
268 | 129.5218 | 77.150924 | 4.06199872e-06 | 0.00304619488
269 | 130.0043 | 77.136566 | 2.94303616e-06 | 0.003046312
270 | 130.4864 | 77.124669 | 3.29328544e-06 | 0.00304628864
271 | 131.2148 | 77.11408 | 3.7455712e-06 | 0.00304637888
272 | 131.4539 | 77.118554 | 3.1085584e-06 | 0.0030464016
273 | 131.9352 | 77.097261 | 3.76563488e-06 | 0.00304644192
274 | 132.4195 | 77.079992 | 2.51109888e-06 | 0.0030463136
275 | 132.9028 | 77.061083 | 2.60625664e-06 | 0.0030461984
276 | 133.3839 | 77.059853 | 3.43028736e-06 | 0.0030462336
277 | 133.8685 | 77.056571 | 2.52156032e-06 | 0.00304611584
278 | 134.363 | 77.049597 | 3.15728448e-06 | 0.00304631744
279 | 134.8344 | 77.038931 | 2.99563104e-06 | 0.00304621152
280 | 135.4025 | 77.034418 | 3.1273312e-06 | 0.0030461936
281 | 135.8004 | 77.039136 | 3.13592896e-06 | 0.00304633312
282 | 136.2817 | 77.028675 | 2.86335488e-06 | 0.00304620736
283 | 136.766 | 77.014689 | 3.6304928e-06 | 0.0030462032
284 | 137.2474 | 77.021663 | 2.77335488e-06 | 0.00304620928
285 | 137.8748 | 77.007715 | 3.23366816e-06 | 0.0030462384
286 | 138.2133 | 77.015099 | 2.75673344e-06 | 0.00304631648
287 | 138.7631 | 77.004472 | 2.8233728e-06 | 0.00304638944
288 | 139.1785 | 77.012676 | 3.17104288e-06 | 0.0030462224
289 | 139.6621 | 77.004882 | 3.2501488e-06 | 0.00304623232
290 | 140.1443 | 77.00242 | 3.1760592e-06 | 0.003046248
291 | 140.627 | 76.997459 | 3.76721248e-06 | 0.00304631744
292 | 141.1103 | 76.989254 | 2.56154656e-06 | 0.00304625664
293 | 141.5927 | 77.001561 | 3.28870016e-06 | 0.0030462704
294 | 142.2148 | 76.984742 | 3.54508128e-06 | 0.00304616064
295 | 142.5583 | 76.991716 | 2.32594544e-06 | 0.00304627648
296 | 143.3756 | 76.989254 | 3.16846272e-06 | 0.00304631936
297 | 143.5235 | 77.000369 | 3.24355872e-06 | 0.0030462016
298 | 144.0067 | 76.992614 | 4.04236736e-06 | 0.00304633632
299 | 144.4905 | 76.994254 | 2.25629712e-06 | 0.00304617824
300 | 144.9734 | 76.994703 | 2.151252e-06 | 0.003046344
301 | 145.4562 | 76.989332 | 3.19855968e-06 | 0.00304626464
302 | 145.9398 | 76.993434 | 2.96338848e-06 | 0.00304642368
303 | 146.4634 | 76.988511 | 2.87338848e-06 | 0.00304627296
304 | 146.904 | 76.980717 | 2.59149904e-06 | 0.00304636448
305 | 147.7146 | 76.983627 | 2.0770168e-06 | 0.00304639232
306 | 147.8693 | 76.990601 | 3.48532288e-06 | 0.00304631744
307 | 148.3529 | 76.982807 | 2.53646912e-06 | 0.00304637504
308 | 148.8753 | 76.992242 | 2.6366424e-06 | 0.00304628608
309 | 149.3183 | 76.974192 | 2.99348448e-06 | 0.0030465888
310 | 149.8013 | 76.979563 | 2.59608576e-06 | 0.00304635424
311 | 150.2846 | 76.99146 | 2.31591376e-06 | 0.00304663008
312 | 150.8635 | 76.976359 | 3.30475424e-06 | 0.00304635968
313 | 151.2505 | 76.978987 | 3.28984992e-06 | 0.00304633312
314 | 151.7333 | 76.968154 | 2.2709168e-06 | 0.00304645632
315 | 152.2151 | 76.992396 | 2.67619632e-06 | 0.00304654592
316 | 152.6978 | 76.987102 | 2.7578832e-06 | 0.00304641408
317 | 153.2147 | 76.989192 | 2.0546616e-06 | 0.00304638336
318 | 153.6636 | 76.991243 | 3.15857856e-06 | 0.0030466224
319 | 154.3748 | 76.983859 | 3.28368544e-06 | 0.00304646624
320 | 154.6314 | 76.983449 | 3.77065472e-06 | 0.00304649728
321 | 155.2024 | 76.9905 | 2.61657808e-06 | 0.00304647296
322 | 155.5946 | 76.981885 | 2.93343808e-06 | 0.00304630944
323 | 156.0786 | 76.981475 | 2.66659392e-06 | 0.00304650816
324 | 156.5609 | 76.99132 | 2.37094592e-06 | 0.00304637248
325 | 157.0436 | 76.983526 | 2.64280464e-06 | 0.00304624192
326 | 157.5272 | 76.99091 | 3.07345152e-06 | 0.00304624288
327 | 158.0101 | 76.985949 | 3.13349792e-06 | 0.00304628192
328 | 158.7146 | 76.979013 | 2.69539904e-06 | 0.00304634784