## Sheet1
| t[sec] | T[K] | V[V] | I[A]
0 | 0.2081859 | 76.913415 | 1.19866208e-05 | 0.00304676928
1 | 0.5848868 | 76.908531 | 1.15596984e-05 | 0.003046776
2 | 1.067036 | 76.913082 | 1.26535856e-05 | 0.00304675264
3 | 1.549593 | 76.914313 | 1.19115256e-05 | 0.00304684128
4 | 2.032475 | 76.918864 | 1.2830432e-05 | 0.0030468016
5 | 2.559039 | 76.923825 | 1.34423648e-05 | 0.00304654656
6 | 2.9984 | 76.939042 | 1.35924112e-05 | 0.00304682624
7 | 3.719138 | 76.957541 | 1.34607008e-05 | 0.0030468208
8 | 3.963818 | 76.97022 | 1.2389744e-05 | 0.00304675968
9 | 4.54677 | 76.99077 | 1.28937648e-05 | 0.00304675456
10 | 4.929575 | 77.005372 | 1.2668768e-05 | 0.00304677664
11 | 5.412979 | 77.024448 | 1.34058128e-05 | 0.00304667936
12 | 5.896082 | 77.048279 | 1.2718784e-05 | 0.00304672256
13 | 6.378552 | 77.081547 | 1.37325568e-05 | 0.0030466688
14 | 6.861387 | 77.0902 | 1.09526304e-05 | 0.00304655264
15 | 7.344107 | 77.118134 | 1.13745336e-05 | 0.00304674176
16 | 8.059069 | 77.153004 | 9.61855936e-06 | 0.00304677344
17 | 8.31034 | 77.169862 | 8.64964032e-06 | 0.00304664832
18 | 8.792438 | 77.180118 | 9.25168576e-06 | 0.00304690592
19 | 9.277146 | 77.20518 | 7.83749952e-06 | 0.00304654304
20 | 9.758369 | 77.244191 | 8.2027968e-06 | 0.0030468672
21 | 10.24219 | 77.284804 | 7.61737408e-06 | 0.00304678528
22 | 10.72467 | 77.323775 | 7.33562752e-06 | 0.00304680672
23 | 11.20804 | 77.362747 | 6.95026688e-06 | 0.00304680544
24 | 11.68927 | 77.411193 | 6.54341056e-06 | 0.00304677056
25 | 12.30728 | 77.453037 | 5.33215328e-06 | 0.00304670624
26 | 12.65478 | 77.515225 | 5.0326352e-06 | 0.00304672864
27 | 13.13859 | 77.561376 | 4.44219744e-06 | 0.00304677248
28 | 13.62124 | 77.636038 | 4.50267648e-06 | 0.0030468464
29 | 14.1044 | 77.702944 | 4.54423776e-06 | 0.0030469744
30 | 14.71923 | 77.785849 | 4.39719904e-06 | 0.00304679776
31 | 15.06894 | 77.86178 | 4.43876032e-06 | 0.00304683584
32 | 15.60672 | 77.949979 | 3.1882352e-06 | 0.00304680576
33 | 16.03498 | 78.027552 | 3.20815552e-06 | 0.0030468064
34 | 16.64706 | 78.132199 | 3.27063936e-06 | 0.00304692736
35 | 17.00045 | 78.231718 | 2.46223072e-06 | 0.00304689632
36 | 17.48345 | 78.346826 | 2.70657312e-06 | 0.00304689344
37 | 17.96612 | 78.484292 | 2.89416608e-06 | 0.00304675968
38 | 18.44937 | 78.616425 | 2.88914976e-06 | 0.00304681632
39 | 19.05911 | 78.770261 | 2.8182112e-06 | 0.0030467472
40 | 19.41453 | 78.904983 | 2.0295776e-06 | 0.0030468864
41 | 20.21949 | 79.106611 | 1.94961056e-06 | 0.00304680256
42 | 20.37966 | 79.367107 | 3.00350976e-06 | 0.00304688416
43 | 20.86409 | 79.508264 | 1.98457856e-06 | 0.00304691968
44 | 21.34645 | 79.700252 | 2.35646752e-06 | 0.0030467968
45 | 21.82942 | 79.931622 | 2.75329184e-06 | 0.00304683488
46 | 22.31223 | 80.138788 | 1.66428304e-06 | 0.00304680448
47 | 22.79467 | 80.369747 | 3.53031648e-06 | 0.00304701984
48 | 23.30695 | 80.597874 | 2.81333792e-06 | 0.00304691296
49 | 23.76131 | 80.830064 | 2.37137168e-06 | 0.00304680768
50 | 24.5594 | 81.081945 | 2.12631152e-06 | 0.00304690816
51 | 24.72527 | 81.427358 | 1.18247584e-06 | 0.00304684544
52 | 25.20934 | 81.623038 | 1.43756672e-06 | 0.00304675264
53 | 25.71903 | 81.910199 | 1.49216528e-06 | 0.003046936
54 | 26.1756 | 82.212128 | 1.24710544e-06 | 0.0030466592
55 | 26.65781 | 82.525954 | 1.06524472e-06 | 0.00304694784
56 | 27.14051 | 82.837729 | 2.77621824e-06 | 0.00304685728
57 | 27.70675 | 83.14294 | 1.52684848e-06 | 0.00304673984
58 | 28.10662 | 83.456151 | 1.59176768e-06 | 0.0030471504
59 | 28.58979 | 83.776335 | 2.128748e-06 | 0.00304684544
60 | 29.07236 | 84.092622 | 2.00965824e-06 | 0.00304680736
61 | 29.55495 | 84.394551 | 2.27979648e-06 | 0.0030470336
62 | 30.05911 | 84.705095 | 2.27434944e-06 | 0.0030469568
63 | 30.52031 | 85.03451 | 2.26933296e-06 | 0.0030469744
64 | 31.21985 | 85.335619 | 2.95091264e-06 | 0.00304676352
65 | 31.48654 | 85.311415 | 3.37783168e-06 | 0.00304685248
66 | 32.04716 | 85.961219 | 3.0260064e-06 | 0.00304660608
67 | 32.45144 | 86.268892 | 5.17636768e-06 | 0.0030468816
68 | 32.93647 | 86.56918 | 5.51615552e-06 | 0.00304684064
69 | 33.41768 | 86.89039 | 6.65862016e-06 | 0.00304687488
70 | 33.90197 | 87.186986 | 7.66737856e-06 | 0.00304692864
71 | 34.38355 | 87.511478 | 9.0339808e-06 | 0.00304674112
72 | 34.86859 | 87.815048 | 9.8052736e-06 | 0.00304682624
73 | 35.55961 | 88.098927 | 1.02605704e-05 | 0.00304677696
74 | 35.83209 | 88.096466 | 1.2608556e-05 | 0.00304699648
75 | 36.44708 | 88.71058 | 1.2658572e-05 | 0.00304694944
76 | 36.79728 | 88.949334 | 1.41945664e-05 | 0.00304693024
77 | 37.28065 | 89.319772 | 1.65849744e-05 | 0.00304676544
78 | 37.76285 | 89.624983 | 1.91555216e-05 | 0.00304672384
79 | 38.24602 | 89.921989 | 2.07865312e-05 | 0.00304663296
80 | 38.7286 | 90.218624 | 2.15702912e-05 | 0.00304684672
81 | 39.21146 | 90.504965 | 2.23874432e-05 | 0.0030467536
82 | 39.80729 | 90.817149 | 2.46253712e-05 | 0.0030468992
83 | 40.17705 | 91.12154 | 2.6162368e-05 | 0.00304700256
84 | 40.66045 | 91.393933 | 2.74702144e-05 | 0.00304672416
85 | 41.14331 | 91.67412 | 2.76652576e-05 | 0.00304681184
86 | 41.62524 | 91.967844 | 2.97065632e-05 | 0.00304692384
87 | 42.21976 | 92.260749 | 3.05152448e-05 | 0.00304676384
88 | 42.59238 | 92.525142 | 3.06754624e-05 | 0.0030467504
89 | 43.10719 | 92.830148 | 3.21833696e-05 | 0.00304688256
90 | 43.55704 | 93.118539 | 3.26952736e-05 | 0.00304677664
91 | 44.14739 | 93.397906 | 3.3162176e-05 | 0.00304725376
92 | 44.52268 | 93.69122 | 3.40700416e-05 | 0.00304702656
93 | 45.00652 | 93.972228 | 3.43340192e-05 | 0.00304683712
94 | 45.48923 | 94.254056 | 3.48993728e-05 | 0.00304697088
95 | 45.97136 | 94.54655 | 3.4739296e-05 | 0.00304698656
96 | 46.55991 | 94.820173 | 3.50173152e-05 | 0.0030469024
97 | 46.93708 | 95.046825 | 3.556648e-05 | 0.00304684992
98 | 47.71972 | 95.366599 | 3.60326784e-05 | 0.00304698336
99 | 47.90288 | 95.740319 | 3.59826592e-05 | 0.00304676192
100 | 48.3861 | 95.924512 | 3.71315776e-05 | 0.00304693344
101 | 48.86855 | 96.191572 | 3.59049856e-05 | 0.00304670848
102 | 49.35139 | 96.478732 | 3.6817152e-05 | 0.00304697632
103 | 49.83399 | 96.749074 | 3.72366176e-05 | 0.00304702624
104 | 50.31726 | 97.016544 | 3.79236448e-05 | 0.00304680672
105 | 50.80757 | 97.29427 | 3.71940576e-05 | 0.0030469424
106 | 51.28263 | 97.570764 | 3.68771968e-05 | 0.00304697248
107 | 52.05952 | 97.827568 | 3.8528128e-05 | 0.00304691936
108 | 52.24776 | 98.194314 | 3.83178912e-05 | 0.00304704032
109 | 52.73266 | 98.364559 | 3.85931872e-05 | 0.0030470576
110 | 53.2194 | 98.641465 | 3.77960896e-05 | 0.0030469936
111 | 53.69866 | 98.894576 | 3.82929408e-05 | 0.00304703264
112 | 54.18023 | 99.170661 | 3.91550976e-05 | 0.00304683104
113 | 54.66369 | 99.429106 | 3.90450336e-05 | 0.00304699616
114 | 55.20763 | 99.694525 | 3.9349424e-05 | 0.00304692224
115 | 55.62894 | 99.957482 | 3.95595104e-05 | 0.00304705984
116 | 56.11121 | 100.220439 | 3.98912736e-05 | 0.00304703616
117 | 56.59384 | 100.480115 | 3.98171872e-05 | 0.00304700032
118 | 57.07615 | 100.733637 | 3.90513376e-05 | 0.00304708704
119 | 57.56011 | 100.995364 | 4.01639968e-05 | 0.00304686688
120 | 58.04326 | 101.262423 | 3.97021088e-05 | 0.00304697664
121 | 58.72005 | 101.511023 | 3.99539072e-05 | 0.00304690976
122 | 59.00879 | 101.840848 | 3.9802144e-05 | 0.00304710592
123 | 59.60757 | 102.031605 | 3.94540416e-05 | 0.00304702304
124 | 59.97442 | 102.292511 | 4.01811968e-05 | 0.00304709568
125 | 60.45783 | 102.548084 | 4.0031008e-05 | 0.0030470496
126 | 60.9396 | 102.795863 | 4.06359168e-05 | 0.0030470656
127 | 61.42257 | 103.063333 | 4.06609984e-05 | 0.00304702624
128 | 61.90613 | 103.322598 | 4.06642944e-05 | 0.00304702592
129 | 62.38762 | 103.564223 | 4.05742976e-05 | 0.00304710208
130 | 63.0597 | 103.821438 | 4.03791072e-05 | 0.00304690208
131 | 63.3541 | 103.814874 | 4.0801008e-05 | 0.0030470336
132 | 63.94733 | 104.32561 | 4.09811488e-05 | 0.00304704992
133 | 64.31958 | 104.54898 | 4.08295328e-05 | 0.00304707168
134 | 64.80296 | 104.82404 | 4.08245216e-05 | 0.00304689024
135 | 65.2858 | 105.062793 | 4.09110752e-05 | 0.00304692544
136 | 65.76862 | 105.32534 | 4.09811488e-05 | 0.00304680256
137 | 66.25114 | 105.565325 | 4.14464832e-05 | 0.0030469664
138 | 66.73451 | 105.818027 | 4.08544704e-05 | 0.00304691936
139 | 67.30748 | 106.07442 | 4.0562976e-05 | 0.003046952
140 | 67.69953 | 106.303329 | 4.1104976e-05 | 0.00304705344
141 | 68.18262 | 106.558081 | 4.18921792e-05 | 0.00304699968
142 | 68.66593 | 106.797245 | 4.1493056e-05 | 0.00304699456
143 | 69.14886 | 107.048716 | 4.20599904e-05 | 0.0030468336
144 | 69.72048 | 107.288701 | 4.21551648e-05 | 0.00304701056
145 | 70.11417 | 107.498944 | 4.17156288e-05 | 0.00304701696
146 | 70.6074 | 107.772362 | 4.10062496e-05 | 0.00304691488
147 | 71.07987 | 108.017269 | 4.14744448e-05 | 0.0030470032
148 | 71.64784 | 108.25028 | 4.18734144e-05 | 0.00304701888
149 | 72.04603 | 108.485341 | 4.08632288e-05 | 0.00304709792
150 | 72.52883 | 108.734351 | 4.20172992e-05 | 0.00304706176
151 | 73.01171 | 108.984591 | 4.23001952e-05 | 0.00304695168
152 | 73.49458 | 109.211487 | 4.253536e-05 | 0.00304703872
153 | 74.05983 | 109.439613 | 4.23451904e-05 | 0.00304708256
154 | 74.46057 | 109.694366 | 4.13188096e-05 | 0.00304697344
155 | 75.22044 | 109.927377 | 4.16282272e-05 | 0.00304695232
156 | 75.42688 | 110.245305 | 4.2370288e-05 | 0.0030470352
157 | 75.90858 | 110.406936 | 4.283232e-05 | 0.00304683168
158 | 76.39235 | 110.642408 | 4.27021888e-05 | 0.00304702176
159 | 76.87493 | 110.879559 | 4.21652064e-05 | 0.00304690976
160 | 77.35879 | 111.107275 | 4.25327968e-05 | 0.0030470336
161 | 77.84021 | 111.32921 | 4.36342784e-05 | 0.00304704608
162 | 78.32267 | 111.57904 | 4.23380384e-05 | 0.00304680512
163 | 78.81198 | 111.799372 | 4.20400992e-05 | 0.00304685088
164 | 79.56002 | 112.038946 | 4.22352832e-05 | 0.00304677152
165 | 79.77137 | 112.3524 | 4.24119872e-05 | 0.00304711936
166 | 80.25562 | 112.501314 | 4.1804928e-05 | 0.00304689664
167 | 80.73663 | 112.720787 | 4.25820864e-05 | 0.0030469744
168 | 81.22028 | 112.965284 | 4.27771296e-05 | 0.00304691168
169 | 81.70286 | 113.174911 | 4.2984784e-05 | 0.00304702528
170 | 82.18614 | 113.403409 | 4.26470016e-05 | 0.00304707904
171 | 82.70824 | 113.638061 | 4.28072224e-05 | 0.0030469696
172 | 83.15155 | 113.857124 | 4.2862256e-05 | 0.0030469424
173 | 83.74788 | 114.084801 | 4.31140512e-05 | 0.00304698432
174 | 84.11671 | 114.319081 | 4.29138432e-05 | 0.00304712928
175 | 84.60014 | 114.538554 | 4.25819392e-05 | 0.00304701344
176 | 85.08217 | 114.755976 | 4.3134112e-05 | 0.00304686464
177 | 85.56544 | 114.984884 | 4.36010208e-05 | 0.00304696128
178 | 86.22065 | 115.216254 | 4.25978528e-05 | 0.00304713408
179 | 86.53122 | 115.287634 | 4.37818752e-05 | 0.00304694368
180 | 87.10735 | 115.658482 | 4.3424176e-05 | 0.00304698496
181 | 87.49633 | 115.851905 | 4.3048848e-05 | 0.003047048
182 | 87.97971 | 116.092505 | 4.3586688e-05 | 0.00304697248
183 | 88.46265 | 116.322644 | 4.37109312e-05 | 0.00304695232
184 | 88.94584 | 116.526157 | 4.2782144e-05 | 0.00304710784
185 | 89.42881 | 116.755065 | 4.26170464e-05 | 0.003047072
186 | 89.91198 | 116.970025 | 4.31739488e-05 | 0.00304702624
187 | 90.56018 | 117.199383 | 4.36968896e-05 | 0.00304707072
188 | 90.87703 | 117.430957 | 4.40563136e-05 | 0.00304713792
189 | 91.44817 | 117.64079 | 4.36693696e-05 | 0.00304716928
190 | 91.84296 | 117.870352 | 4.34542624e-05 | 0.00304712672
191 | 92.32541 | 118.058853 | 4.35693408e-05 | 0.00304685376
192 | 92.80927 | 118.284069 | 4.31640576e-05 | 0.0030470336
193 | 93.29101 | 118.492017 | 4.36759584e-05 | 0.00304710272
194 | 93.7737 | 118.700414 | 4.3992816e-05 | 0.00304699648
195 | 94.25751 | 118.913323 | 4.32640832e-05 | 0.00304693312
196 | 94.80765 | 119.130335 | 4.38060832e-05 | 0.00304686656
197 | 95.223 | 119.354359 | 4.36193568e-05 | 0.00304697728
198 | 95.70523 | 119.562345 | 4.3554288e-05 | 0.00304708096
199 | 96.18934 | 119.771973 | 4.33483552e-05 | 0.00304706752
200 | 96.67209 | 119.97869 | 4.36634912e-05 | 0.00304697536
201 | 97.22031 | 120.196112 | 4.44732096e-05 | 0.00304693472
202 | 97.63717 | 120.395074 | 4.3988672e-05 | 0.0030470944
203 | 98.12051 | 120.605483 | 4.39561376e-05 | 0.00304697664
204 | 98.6025 | 120.81511 | 4.40161856e-05 | 0.00304683584
205 | 99.20776 | 121.019776 | 4.46132224e-05 | 0.0030471984
206 | 99.56834 | 121.209713 | 4.38611264e-05 | 0.00304710496
207 | 100.0523 | 121.446826 | 4.31524608e-05 | 0.00304703264
208 | 100.5338 | 121.65153 | 4.43230176e-05 | 0.00304718496
209 | 101.0187 | 121.855825 | 4.37860352e-05 | 0.00304710112
210 | 101.5605 | 122.062581 | 4.38862048e-05 | 0.00304688512
211 | 101.9841 | 122.266465 | 4.45182016e-05 | 0.00304700512
212 | 102.7205 | 122.483067 | 4.51451904e-05 | 0.0030470288
213 | 102.9491 | 122.764074 | 4.46732704e-05 | 0.00304704256
214 | 103.5479 | 122.885053 | 4.46082144e-05 | 0.00304706592
215 | 103.9148 | 123.098168 | 4.38561184e-05 | 0.00304701312
216 | 104.397 | 123.279284 | 4.39928384e-05 | 0.0030471488
217 | 104.8814 | 123.493424 | 4.34542784e-05 | 0.00304719616
218 | 105.3633 | 123.706333 | 4.5235184e-05 | 0.00304697664
219 | 105.8459 | 123.900782 | 4.5166688e-05 | 0.00304699968
220 | 106.3277 | 124.099744 | 4.52118368e-05 | 0.00304694688
221 | 107.0608 | 124.302436 | 4.44481344e-05 | 0.00304708736
222 | 107.2947 | 124.585495 | 4.54970208e-05 | 0.00304698688
223 | 107.7768 | 124.712256 | 4.48700352e-05 | 0.00304692224
224 | 108.2597 | 124.906705 | 4.50264064e-05 | 0.00304714976
225 | 108.7432 | 125.108128 | 4.4523248e-05 | 0.00304725088
226 | 109.2255 | 125.305038 | 4.520024e-05 | 0.00304731648
227 | 109.7089 | 125.50314 | 4.4838384e-05 | 0.00304720224
228 | 110.208 | 125.701282 | 4.5532144e-05 | 0.0030471136
229 | 110.6741 | 125.901923 | 4.47182912e-05 | 0.00304703904
230 | 111.2485 | 126.099243 | 4.4333072e-05 | 0.00304713408
231 | 111.6405 | 126.274001 | 4.38911072e-05 | 0.00304706848
232 | 112.1231 | 126.48527 | 4.46431968e-05 | 0.00304698784
233 | 112.6058 | 126.698217 | 4.47148544e-05 | 0.00304691584
234 | 113.0886 | 126.888564 | 4.461984e-05 | 0.00304710624
235 | 113.7208 | 127.089987 | 4.4056176e-05 | 0.00304724992
236 | 114.0542 | 127.304742 | 4.4186304e-05 | 0.00304697952
237 | 114.608 | 127.480116 | 4.39762048e-05 | 0.00304700896
238 | 115.0195 | 127.667591 | 4.53102784e-05 | 0.00304703904
239 | 115.503 | 127.866924 | 4.5085136e-05 | 0.00304698144
240 | 115.9853 | 128.064693 | 4.5537856e-05 | 0.00304718336
241 | 116.4685 | 128.252579 | 4.55228064e-05 | 0.00304707392
242 | 116.9516 | 128.448297 | 4.49451232e-05 | 0.00304698464
243 | 117.4342 | 128.63417 | 4.59540288e-05 | 0.00304717184
244 | 118.0604 | 128.839733 | 4.48935392e-05 | 0.00304704448
245 | 118.4 | 129.000172 | 4.50401472e-05 | 0.00304706016
246 | 119.2209 | 129.235644 | 4.47984096e-05 | 0.00304699296
247 | 119.3647 | 129.487564 | 4.5155104e-05 | 0.00304707008
248 | 119.8489 | 129.618876 | 4.51402048e-05 | 0.00304718624
249 | 120.331 | 129.813325 | 4.44981632e-05 | 0.00304695296
250 | 120.8141 | 129.995916 | 4.54220864e-05 | 0.00304714816
251 | 121.2968 | 130.201441 | 4.49536096e-05 | 0.00304709344
252 | 121.7795 | 130.372917 | 4.52504064e-05 | 0.00304715168
253 | 122.308 | 130.580083 | 4.46682752e-05 | 0.00304717696
254 | 122.7458 | 130.760174 | 4.53103072e-05 | 0.00304704928
255 | 123.5609 | 130.95138 | 4.56320352e-05 | 0.0030471936
256 | 123.7117 | 131.20203 | 4.56671488e-05 | 0.00304723072
257 | 124.1942 | 131.335355 | 4.56079584e-05 | 0.00304703456
258 | 124.7209 | 131.512613 | 4.55570592e-05 | 0.00304708096
259 | 125.1606 | 131.701768 | 4.51651072e-05 | 0.00304698208
260 | 125.6443 | 131.90237 | 4.4913456e-05 | 0.0030469392
261 | 126.1254 | 132.072987 | 4.51401696e-05 | 0.00304715968
262 | 126.7082 | 132.260462 | 4.49534432e-05 | 0.00304709568
263 | 127.0911 | 132.449207 | 4.61899168e-05 | 0.00304705568
264 | 127.5759 | 132.635002 | 4.60073376e-05 | 0.00304712576
265 | 128.0567 | 132.816734 | 4.60589312e-05 | 0.003046992
266 | 128.5408 | 132.992312 | 4.64908704e-05 | 0.00304711008
267 | 129.0605 | 133.196235 | 4.63207584e-05 | 0.00304715712
268 | 129.5071 | 133.366891 | 4.55470272e-05 | 0.0030469952
269 | 130.2205 | 133.547353 | 4.63942976e-05 | 0.003047272
270 | 130.4724 | 133.615413 | 4.59874368e-05 | 0.00304713376
271 | 131.0486 | 133.896459 | 4.60123744e-05 | 0.00304706656
272 | 131.4388 | 134.079422 | 4.6345712e-05 | 0.00304708192
273 | 131.9202 | 134.273422 | 4.61740288e-05 | 0.00304708128
274 | 132.4025 | 134.447769 | 4.64309824e-05 | 0.00304708864
275 | 132.8848 | 134.622527 | 4.62916832e-05 | 0.00304719008
276 | 133.3675 | 134.818617 | 4.63170496e-05 | 0.00304719328
277 | 133.8504 | 134.98394 | 4.61740288e-05 | 0.00304717504
278 | 134.5607 | 135.158288 | 4.55820128e-05 | 0.00304715008
279 | 134.8169 | 135.297766 | 4.5968944e-05 | 0.00304727456
280 | 135.2998 | 135.528276 | 4.61940928e-05 | 0.0030471312
281 | 135.7828 | 135.694419 | 4.61441024e-05 | 0.00304702432
282 | 136.2651 | 135.867498 | 4.62091616e-05 | 0.00304708288
283 | 136.7479 | 136.050012 | 4.59173824e-05 | 0.00304708448
284 | 137.2314 | 136.228872 | 4.6706016e-05 | 0.00304717344
285 | 137.7139 | 136.391323 | 4.63692384e-05 | 0.00304715136
286 | 138.1969 | 136.576337 | 4.65660064e-05 | 0.00304704544
287 | 138.808 | 136.744492 | 4.6310768e-05 | 0.00304724288
288 | 139.1628 | 136.887008 | 4.61640192e-05 | 0.00304717792
289 | 139.6451 | 137.096059 | 4.67909952e-05 | 0.00304732352
290 | 140.1276 | 137.277342 | 4.6364224e-05 | 0.00304712064
291 | 140.6111 | 137.436101 | 4.71779392e-05 | 0.00304711456
292 | 141.2205 | 137.622384 | 4.62391072e-05 | 0.00304708576
293 | 141.5765 | 137.813141 | 4.66559968e-05 | 0.00304700256
294 | 142.1077 | 137.971118 | 4.68060448e-05 | 0.00304715008
295 | 142.5425 | 138.131518 | 4.62391104e-05 | 0.00304721792
296 | 143.1486 | 138.317762 | 4.52618784e-05 | 0.00304713856
297 | 143.5087 | 138.502981 | 4.69012e-05 | 0.0030471952
298 | 143.9912 | 138.647177 | 4.66509824e-05 | 0.00304737088
299 | 144.4745 | 138.825999 | 4.6535904e-05 | 0.00304725248
300 | 144.956 | 138.999936 | 4.63816992e-05 | 0.00304711072
301 | 145.5608 | 139.16813 | 4.6555968e-05 | 0.00304709216
302 | 145.923 | 139.342312 | 4.69228416e-05 | 0.00304706208
303 | 146.7203 | 139.509852 | 4.63607776e-05 | 0.0030472736
304 | 146.8873 | 139.734248 | 4.62591712e-05 | 0.00304721088
305 | 147.3718 | 139.854035 | 4.6565856e-05 | 0.00304714976
306 | 147.8535 | 140.036177 | 4.69927744e-05 | 0.00304708256
307 | 148.3385 | 140.190013 | 4.70429312e-05 | 0.00304734176
308 | 148.8194 | 140.349182 | 4.7413248e-05 | 0.0030472528
309 | 149.3041 | 140.516146 | 4.7313072e-05 | 0.0030471568
310 | 149.8081 | 140.692955 | 4.77599168e-05 | 0.00304707648
311 | 150.2697 | 140.868123 | 4.68261024e-05 | 0.003047096
312 | 151.0612 | 141.032177 | 4.67210592e-05 | 0.00304725056
313 | 151.2345 | 141.265187 | 4.60290176e-05 | 0.00304716448
314 | 151.7172 | 141.363232 | 4.68061824e-05 | 0.00304723072
315 | 152.2211 | 141.531875 | 4.67760832e-05 | 0.00304712128
316 | 152.6825 | 141.700518 | 4.66359264e-05 | 0.00304723744
317 | 153.1662 | 141.86338 | 4.7067856e-05 | 0.00304704352
318 | 153.6486 | 142.028292 | 4.71178752e-05 | 0.00304702528
319 | 154.207 | 142.196525 | 4.72306592e-05 | 0.00304713696
320 | 154.6138 | 142.360207 | 4.74373088e-05 | 0.00304732256
321 | 155.0975 | 142.540298 | 4.7055536e-05 | 0.0030474032
322 | 155.5796 | 142.69048 | 4.64993504e-05 | 0.003047008
323 | 156.0626 | 142.871841 | 4.72988768e-05 | 0.00304725632
324 | 156.5609 | 143.021536 | 4.72730816e-05 | 0.0030471632
325 | 157.029 | 143.186859 | 4.69361568e-05 | 0.0030471312
326 | 157.7206 | 143.357963 | 4.69861632e-05 | 0.00304717216
327 | 157.993 | 143.393281 | 4.77482848e-05 | 0.00304727968
328 | 158.6079 | 143.671417 | 4.75222816e-05 | 0.00304719648
329 | 158.96 | 143.836906 | 4.68361184e-05 | 0.00304724704
330 | 159.4416 | 144.001204 | 4.7325664e-05 | 0.0030473584
331 | 159.9251 | 144.15754 | 4.77833888e-05 | 0.0030472752
332 | 160.4081 | 144.330208 | 4.6776064e-05 | 0.00304727936
333 | 160.8908 | 144.473788 | 4.747728e-05 | 0.00304719808
334 | 161.3743 | 144.63706 | 4.6248256e-05 | 0.00304724096
335 | 162.061 | 144.809356 | 4.7480576e-05 | 0.00304711104
336 | 162.3389 | 144.794998 | 4.798016e-05 | 0.00304727008
337 | 162.9487 | 145.131387 | 4.77699232e-05 | 0.00304742528
338 | 163.3055 | 145.244777 | 4.7328096e-05 | 0.00304703008
339 | 163.7884 | 145.446854 | 4.76224576e-05 | 0.0030471168
340 | 164.2713 | 145.6011 | 4.78450144e-05 | 0.00304712864
341 | 164.7543 | 145.763961 | 4.65643936e-05 | 0.0030472048
342 | 165.2364 | 145.924323 | 4.69362848e-05 | 0.00304702272
343 | 165.7196 | 146.075698 | 4.7268048e-05 | 0.00304716576
344 | 166.3085 | 146.236136 | 4.7181488e-05 | 0.00304719744