## Sheet1
| t[sec] | T[K] | V[V] | I[A]
0 | 0.08632517 | 76.474018 | 6.32323136e-06 | 0.069549632
1 | 0.569155 | 76.4613 | 5.05133888e-06 | 0.0695473344
2 | 1.052031 | 76.470736 | 5.9229632e-06 | 0.0695430912
3 | 1.666337 | 76.467864 | 4.4418336e-06 | 0.0695437504
4 | 2.018165 | 76.469095 | 4.42678624e-06 | 0.0695441472
5 | 2.500947 | 76.485543 | 3.48465344e-06 | 0.0695422016
6 | 2.984046 | 76.467082 | 4.44942944e-06 | 0.0695417728
7 | 3.466776 | 76.474056 | 4.57439712e-06 | 0.0695444032
8 | 4.00711 | 76.476556 | 3.28028992e-06 | 0.0695480704
9 | 4.432932 | 76.477377 | 3.697328e-06 | 0.0695477312
10 | 5.178083 | 76.477377 | 3.46043136e-06 | 0.0695463936
11 | 5.398468 | 76.490094 | 3.71237536e-06 | 0.0695457728
12 | 5.994622 | 76.490914 | 3.17037024e-06 | 0.06954672
13 | 6.364042 | 76.543013 | 3.52721728e-06 | 0.0695446464
14 | 6.847738 | 76.578703 | 2.96027488e-06 | 0.0695403264
15 | 7.330376 | 76.714079 | 2.75347616e-06 | 0.0695405952
16 | 7.814333 | 76.96723 | 2.1714864e-06 | 0.069541184
17 | 8.296045 | 77.224854 | 1.9413312e-06 | 0.0695424256
18 | 8.780056 | 77.490683 | 2.83014944e-06 | 0.0695399232
19 | 9.506852 | 77.624418 | 2.98019552e-06 | 0.069542336
20 | 9.745078 | 78.049416 | 2.03634672e-06 | 0.069543648
21 | 10.22725 | 78.30581 | 2.49824e-06 | 0.0695451776
22 | 10.7119 | 78.681581 | 2.71836576e-06 | 0.0695437312
23 | 11.19226 | 79.049557 | 3.36298176e-06 | 0.0695434944
24 | 11.67677 | 79.389266 | 3.20533792e-06 | 0.0695461312
25 | 12.15898 | 79.755191 | 2.79345888e-06 | 0.0695456256
26 | 12.6656 | 80.118693 | 2.03634624e-06 | 0.069545408
27 | 13.12436 | 80.47026 | 1.55696768e-06 | 0.0695457664
28 | 13.69463 | 80.834955 | 2.32827104e-06 | 0.0695423168
29 | 14.0897 | 81.190868 | 2.30104176e-06 | 0.069539936
30 | 14.57222 | 81.545922 | 2.3361536e-06 | 0.0695412736
31 | 15.05543 | 81.892566 | 1.70945136e-06 | 0.069542336
32 | 15.53831 | 82.242082 | 1.4943416e-06 | 0.0695420416
33 | 16.17884 | 82.576419 | 1.89618528e-06 | 0.0695445376
34 | 16.5039 | 82.861568 | 2.27639072e-06 | 0.0695425024
35 | 17.06672 | 83.254158 | 2.93146752e-06 | 0.0695445568
36 | 17.4707 | 83.570445 | 2.00624816e-06 | 0.0695464704
37 | 17.9527 | 83.919961 | 3.47547936e-06 | 0.06954512
38 | 18.43572 | 84.254708 | 4.66955392e-06 | 0.0695431872
39 | 18.91823 | 84.57797 | 6.08146048e-06 | 0.0695421824
40 | 19.40134 | 84.904923 | 1.04272488e-05 | 0.0695435072
41 | 19.88417 | 85.225312 | 1.61472544e-05 | 0.069544256
42 | 20.50712 | 85.555586 | 2.23691408e-05 | 0.0695410624
43 | 20.85075 | 85.793109 | 3.25583264e-05 | 0.0695382272
44 | 21.67921 | 86.193494 | 5.24932576e-05 | 0.0695369088
45 | 21.81542 | 86.600403 | 5.6782432e-05 | 0.0695367552
46 | 22.29925 | 86.81212 | 7.050368e-05 | 0.0695349504
47 | 22.78161 | 87.136202 | 8.62178048e-05 | 0.069536768
48 | 23.26465 | 87.437721 | 0.000103925848 | 0.0695364736
49 | 23.74731 | 87.738419 | 0.000123149984 | 0.0695338432
50 | 24.23015 | 88.055937 | 0.000145486112 | 0.0695302528
51 | 24.76674 | 88.345149 | 0.000171555664 | 0.069530176
52 | 25.19477 | 88.651591 | 0.000196389168 | 0.069529856
53 | 26.00718 | 88.972801 | 0.000227098 | 0.0695323648
54 | 26.16081 | 89.353495 | 0.000259333392 | 0.0695315008
55 | 26.64392 | 89.556969 | 0.000294758784 | 0.0695268288
56 | 27.1792 | 89.854385 | 0.000333256448 | 0.0695264768
57 | 27.61201 | 90.134572 | 0.000364429376 | 0.0695264768
58 | 28.09332 | 90.443475 | 0.000396767072 | 0.0695243392
59 | 28.57751 | 90.734739 | 0.000427803392 | 0.0695254144
60 | 29.16673 | 91.010003 | 0.000462571264 | 0.0695256448
61 | 29.54297 | 91.319521 | 0.000483006368 | 0.0695267264
62 | 30.02445 | 91.592119 | 0.000506626208 | 0.069522496
63 | 30.50851 | 91.866973 | 0.000528693088 | 0.0695212032
64 | 30.98996 | 92.156595 | 0.000549600704 | 0.0695219904
65 | 31.50718 | 92.430219 | 0.000567546432 | 0.0695199808
66 | 31.95469 | 92.709547 | 0.000584238528 | 0.0695201536
67 | 32.67892 | 93.008194 | 0.000605847232 | 0.0695173504
68 | 32.92073 | 93.316277 | 0.000612539328 | 0.0695193856
69 | 33.49492 | 93.550479 | 0.000622518464 | 0.0695190464
70 | 33.88692 | 93.813437 | 0.000633381056 | 0.0695188416
71 | 34.36966 | 94.098957 | 0.000643684672 | 0.0695181696
72 | 34.85295 | 94.37217 | 0.00065273984 | 0.069516096
73 | 35.33511 | 94.640871 | 0.000659283776 | 0.0695152704
74 | 35.81822 | 94.913673 | 0.000666146304 | 0.0695168064
75 | 36.30205 | 95.181143 | 0.000672378304 | 0.069514016
76 | 37.00724 | 95.455177 | 0.000679051712 | 0.0695141056
77 | 37.2666 | 95.541364 | 0.00068312576 | 0.0695168896
78 | 37.7495 | 95.996758 | 0.000688960832 | 0.0695184704
79 | 38.23247 | 96.25151 | 0.000693295488 | 0.0695159616
80 | 38.71555 | 96.528826 | 0.000697592256 | 0.0695158208
81 | 39.19897 | 96.784399 | 0.000701739584 | 0.0695193088
82 | 39.6805 | 97.047728 | 0.000705574784 | 0.0695195392
83 | 40.1665 | 97.314788 | 0.00071009344 | 0.0695162688
84 | 40.64733 | 97.566259 | 0.000713013184 | 0.0695138816
85 | 41.19514 | 97.831677 | 0.000716616 | 0.0695126784
86 | 41.61359 | 98.102429 | 0.000720038656 | 0.0695112192
87 | 42.09542 | 98.351028 | 0.0007233008 | 0.0695085376
88 | 42.57893 | 98.617306 | 0.000725247744 | 0.0695031936
89 | 43.06166 | 98.870008 | 0.000729048192 | 0.0695039552
90 | 43.67937 | 99.120248 | 0.000733491264 | 0.069502176
91 | 44.02727 | 99.379924 | 0.000734597312 | 0.0695016448
92 | 44.56656 | 99.637958 | 0.000737233664 | 0.0694992896
93 | 44.99289 | 99.881635 | 0.000739175296 | 0.06950096
94 | 45.59509 | 100.141721 | 0.00074216992 | 0.06949952
95 | 45.9591 | 100.421087 | 0.00074427904 | 0.0694992
96 | 46.44182 | 100.637317 | 0.000746520832 | 0.0694972928
97 | 46.9241 | 100.907248 | 0.000748587392 | 0.0694972672
98 | 47.40762 | 101.156668 | 0.000750981312 | 0.0694975552
99 | 48.00784 | 101.401204 | 0.000753647872 | 0.0694969216
100 | 48.37361 | 101.612472 | 0.000755171712 | 0.0694966208
101 | 49.17916 | 101.911158 | 0.000758543936 | 0.0694961664
102 | 49.33956 | 102.231586 | 0.00075913216 | 0.0694964416
103 | 49.8219 | 102.384602 | 0.00076078304 | 0.0694952384
104 | 50.30549 | 102.657854 | 0.000762809792 | 0.0694919616
105 | 50.78775 | 102.88516 | 0.000764335552 | 0.0694913024
106 | 51.27154 | 103.136631 | 0.0007669504 | 0.0694873984
107 | 51.75313 | 103.380307 | 0.000768171648 | 0.0694889408
108 | 52.2672 | 103.626894 | 0.0007707056 | 0.0694909376
109 | 52.71802 | 103.87266 | 0.000772046656 | 0.0694900864
110 | 53.50763 | 104.108543 | 0.000773850688 | 0.0694919808
111 | 53.68434 | 104.42483 | 0.000776064896 | 0.0694910464
112 | 54.16842 | 104.586909 | 0.00077738304 | 0.0694912
113 | 54.67909 | 104.840431 | 0.000778308928 | 0.0694893376
114 | 55.1326 | 105.063148 | 0.00078022304 | 0.0694907968
115 | 55.61618 | 105.306414 | 0.000782145856 | 0.0694889344
116 | 56.09855 | 105.545988 | 0.000784612672 | 0.0694867712
117 | 56.66668 | 105.767064 | 0.00078568416 | 0.0694849856
118 | 57.06463 | 105.997574 | 0.000785972352 | 0.0694865024
119 | 57.54743 | 106.236738 | 0.000788553856 | 0.0694847104
120 | 58.03047 | 106.479594 | 0.000789799744 | 0.0694817088
121 | 58.51342 | 106.720848 | 0.000791468736 | 0.0694824512
122 | 59.00785 | 106.948936 | 0.000792176576 | 0.069482912
123 | 59.47948 | 107.181126 | 0.0007932176 | 0.0694842368
124 | 60.17993 | 107.40556 | 0.000796412416 | 0.0694840256
125 | 60.44397 | 107.592625 | 0.00079707776 | 0.0694851008
126 | 60.99527 | 107.873594 | 0.000798794048 | 0.0694818624
127 | 61.41051 | 108.111976 | 0.00079933664 | 0.069480576
128 | 61.89384 | 108.328129 | 0.000801355712 | 0.0694807616
129 | 62.37609 | 108.56446 | 0.00080250592 | 0.06948048
130 | 62.85976 | 108.794227 | 0.000805496 | 0.0694792064
131 | 63.34236 | 109.023584 | 0.000805135488 | 0.0694788416
132 | 63.82505 | 109.255364 | 0.000805492416 | 0.069479232
133 | 64.50796 | 109.480209 | 0.00080853536 | 0.0694792704
134 | 64.79084 | 109.746448 | 0.000809302528 | 0.0694785216
135 | 65.39561 | 109.929859 | 0.000810561472 | 0.069476096
136 | 65.75587 | 110.161191 | 0.000812392512 | 0.0694743872
137 | 66.23953 | 110.380253 | 0.000812914432 | 0.0694738816
138 | 66.72278 | 110.613674 | 0.000814203136 | 0.0694728768
139 | 67.20469 | 110.822853 | 0.0008153472 | 0.0694708416
140 | 67.68713 | 111.040685 | 0.00081616128 | 0.0694688704
141 | 68.16971 | 111.250312 | 0.000819451456 | 0.069470112
142 | 68.76727 | 111.483733 | 0.000820009472 | 0.0694685056
143 | 69.13639 | 111.693361 | 0.000820710656 | 0.069466432
144 | 69.61972 | 111.921859 | 0.000821110784 | 0.0694645696
145 | 70.10274 | 112.147857 | 0.000822781248 | 0.069465216
146 | 70.58523 | 112.347639 | 0.000823735168 | 0.0694634816
147 | 71.17917 | 112.573265 | 0.00082604288 | 0.0694618112
148 | 71.55116 | 112.815057 | 0.000825735936 | 0.0694607232
149 | 72.06664 | 113.002327 | 0.000827749056 | 0.0694618304
150 | 72.51659 | 113.22139 | 0.000829218176 | 0.0694639616
151 | 73.09546 | 113.424864 | 0.000830227136 | 0.0694641664
152 | 73.48147 | 113.632235 | 0.00083102112 | 0.0694663808
153 | 73.9652 | 113.871604 | 0.000832475136 | 0.0694671936
154 | 74.44842 | 114.089885 | 0.000833903744 | 0.0694709056
155 | 74.93245 | 114.298731 | 0.000834485952 | 0.0694699136
156 | 75.5076 | 114.519063 | 0.000836137728 | 0.0694718016
157 | 75.89836 | 114.724216 | 0.000836569664 | 0.069471008
158 | 76.67939 | 114.956445 | 0.00083879296 | 0.0694712384
159 | 76.86407 | 115.230517 | 0.000839525056 | 0.069471456
160 | 77.34506 | 115.37779 | 0.000839931968 | 0.0694715584
161 | 77.829 | 115.580815 | 0.000840558912 | 0.0694723456
162 | 78.31128 | 115.784289 | 0.000842139904 | 0.0694734976
163 | 78.79461 | 115.993096 | 0.000843310144 | 0.0694740992
164 | 79.27674 | 116.205146 | 0.000844091392 | 0.0694748672
165 | 79.76726 | 116.419325 | 0.000845275328 | 0.069475584
166 | 80.24256 | 116.638388 | 0.000846261696 | 0.0694757504
167 | 81.00802 | 116.83608 | 0.000847578368 | 0.0694756352
168 | 81.20855 | 117.106011 | 0.000848835072 | 0.0694748224
169 | 81.69176 | 117.248361 | 0.000850023296 | 0.069472544
170 | 82.17845 | 117.450604 | 0.00085015648 | 0.0694719104
171 | 82.65669 | 117.666796 | 0.000851817408 | 0.0694737152
172 | 83.13944 | 117.863745 | 0.000851962496 | 0.0694735168
173 | 83.62187 | 118.067219 | 0.000854475264 | 0.0694724544
174 | 84.1673 | 118.263308 | 0.000854142528 | 0.0694728064
175 | 84.5883 | 118.490576 | 0.000855963584 | 0.0694699648
176 | 85.19547 | 118.673949 | 0.000856003648 | 0.0694708736
177 | 85.55301 | 118.892435 | 0.000856390464 | 0.069472416
178 | 86.03611 | 119.095332 | 0.000858576704 | 0.0694705408
179 | 86.51906 | 119.306229 | 0.0008584592 | 0.069471552
180 | 87.00189 | 119.507241 | 0.00086100736 | 0.069472544
181 | 87.67974 | 119.703331 | 0.0008622304 | 0.0694708736
182 | 87.96898 | 119.755841 | 0.000862235392 | 0.0694692032
183 | 88.56678 | 120.091819 | 0.000864184384 | 0.0694717312
184 | 88.9334 | 120.280076 | 0.000864721344 | 0.0694715904
185 | 89.41601 | 120.496716 | 0.000865740992 | 0.0694714048
186 | 89.89984 | 120.696908 | 0.000866580288 | 0.0694705536
187 | 90.3828 | 120.89669 | 0.000866703424 | 0.0694735808
188 | 90.86503 | 121.091549 | 0.000868613184 | 0.0694733824
189 | 91.34731 | 121.287229 | 0.000869390336 | 0.069474368
190 | 92.00818 | 121.506741 | 0.000870260416 | 0.0694756416
191 | 92.31406 | 121.714561 | 0.000870837312 | 0.0694748224
192 | 92.89574 | 121.887844 | 0.000871868288 | 0.069472224
193 | 93.28004 | 122.108997 | 0.000873355072 | 0.0694681664
194 | 93.76284 | 122.294382 | 0.000874047104 | 0.0694731392
195 | 94.24622 | 122.483088 | 0.000875105728 | 0.0694736512
196 | 94.72844 | 122.678767 | 0.00087524256 | 0.069471904
197 | 95.21179 | 122.871576 | 0.000876751552 | 0.069471904
198 | 95.69365 | 123.055359 | 0.000876359744 | 0.0694698368
199 | 96.26722 | 123.269499 | 0.000878517824 | 0.0694704064
200 | 96.6602 | 123.478139 | 0.000879099776 | 0.0694698112
201 | 97.14251 | 123.656384 | 0.0008799168 | 0.0694702656
202 | 97.62712 | 123.833642 | 0.000880180992 | 0.0694723456
203 | 98.10795 | 124.042898 | 0.000882509056 | 0.0694757248
204 | 98.67909 | 124.233244 | 0.000882821376 | 0.0694773504
205 | 99.07488 | 124.411079 | 0.000883945408 | 0.069476768
206 | 99.56729 | 124.631578 | 0.000884939456 | 0.069476256
207 | 100.0393 | 124.806336 | 0.000884532416 | 0.069473856
208 | 100.596 | 125.00981 | 0.000886475328 | 0.069475232
209 | 101.0057 | 125.196464 | 0.000886920384 | 0.0694754112
210 | 101.4897 | 125.371594 | 0.000888089472 | 0.0694746432
211 | 101.9712 | 125.571747 | 0.000889490304 | 0.0694754304
212 | 102.4553 | 125.753889 | 0.000889895552 | 0.069475136
213 | 103.0082 | 125.95371 | 0.0008901024 | 0.0694781504
214 | 103.421 | 126.147377 | 0.000891024448 | 0.0694773504
215 | 104.1791 | 126.33075 | 0.000892178304 | 0.06947728
216 | 104.3846 | 126.587593 | 0.000893317248 | 0.069475936
217 | 104.9959 | 126.714354 | 0.000892585152 | 0.0694717888
218 | 105.3524 | 126.870036 | 0.000893934208 | 0.0694744704
219 | 105.8339 | 127.088483 | 0.000895660224 | 0.0694776064
220 | 106.3164 | 127.283791 | 0.00089627744 | 0.0694770944
221 | 106.7991 | 127.463062 | 0.000896829376 | 0.0694730048
222 | 107.2821 | 127.645614 | 0.000897513024 | 0.06947312
223 | 107.765 | 127.842153 | 0.000898897088 | 0.0694748864
224 | 108.5083 | 128.028436 | 0.000900296384 | 0.0694746944