## Sheet1
| t[sec] | T[K] | V[V] | I[A]
0 | 0.1139901 | 213.9794907 | 1.32470936e-05 | 0.00062765568
1 | 0.6089981 | 214.0303592 | 1.3207112e-05 | 0.000627665408
2 | 1.179997 | 214.0730231 | 1.37690272e-05 | 0.00062758848
3 | 1.574394 | 214.1259814 | 1.44061776e-05 | 0.000627770624
4 | 2.057243 | 214.183042 | 1.31120968e-05 | 0.000627506752
5 | 2.540405 | 214.2425253 | 1.32872192e-05 | 0.00062760384
6 | 3.023946 | 214.2765358 | 1.35824368e-05 | 0.000627485952
7 | 3.535114 | 214.3327759 | 1.29452848e-05 | 0.000627605568
8 | 3.988968 | 214.3816319 | 1.39292448e-05 | 0.00062759392
9 | 4.692764 | 214.4337311 | 1.30653808e-05 | 0.000627670912
10 | 4.954105 | 214.4386538 | 1.34973152e-05 | 0.00062762208
11 | 5.52283 | 214.5378908 | 1.35073456e-05 | 0.000627481088
12 | 5.920767 | 214.586298 | 1.33184664e-05 | 0.000627629184
13 | 6.402572 | 214.6486915 | 1.2790228e-05 | 0.000627662208
14 | 6.886041 | 214.6929964 | 1.33822384e-05 | 0.000627519936
15 | 7.368927 | 214.712726 | 1.41192768e-05 | 0.000627555968
16 | 7.851164 | 214.743083 | 1.32121304e-05 | 0.00062762528
17 | 8.334243 | 214.7521081 | 1.41192768e-05 | 0.000627490816
18 | 9.035048 | 214.7295068 | 1.32221632e-05 | 0.00062756192
19 | 9.299743 | 214.7290966 | 1.38891248e-05 | 0.000627386688
20 | 9.78291 | 214.6667803 | 1.36073776e-05 | 0.00062744992
21 | 10.26617 | 214.6048356 | 1.418936e-05 | 0.00062759904
22 | 10.74955 | 214.5272635 | 1.31571032e-05 | 0.000627565888
23 | 11.23148 | 214.4370515 | 1.35973488e-05 | 0.000627556032
24 | 11.71455 | 214.3234565 | 1.42393744e-05 | 0.000627501632
25 | 12.19647 | 214.2205274 | 1.35573648e-05 | 0.00062737312
26 | 12.67966 | 214.0683321 | 1.411928e-05 | 0.000627386816
27 | 13.27974 | 213.9276232 | 1.45462e-05 | 0.00062764672
28 | 13.64475 | 213.7865427 | 1.4459496e-05 | 0.00062748704
29 | 14.12747 | 213.5810176 | 1.4209424e-05 | 0.000627461696
30 | 14.61116 | 213.3734412 | 1.54784256e-05 | 0.000627624192
31 | 15.09315 | 213.1474045 | 1.36073808e-05 | 0.000627449728
32 | 15.69238 | 212.9451998 | 1.56051008e-05 | 0.000627374976
33 | 16.05959 | 212.6844987 | 1.49980448e-05 | 0.000627434304
34 | 16.57895 | 212.4373352 | 1.59302704e-05 | 0.000627556992
35 | 17.02602 | 212.1424185 | 1.6110408e-05 | 0.000627411968
36 | 17.62279 | 211.8413098 | 1.68090432e-05 | 0.000627498688
37 | 17.99103 | 211.570225 | 1.61771904e-05 | 0.0006276048
38 | 18.47517 | 211.1571621 | 1.63571872e-05 | 0.00062764096
39 | 18.95571 | 210.8031337 | 1.58203504e-05 | 0.000627378944
40 | 19.44008 | 210.4048005 | 1.56801936e-05 | 0.000627489984
41 | 20.03516 | 209.986366 | 1.50707008e-05 | 0.000627754624
42 | 20.40635 | 209.5088584 | 1.46538144e-05 | 0.000627641728
43 | 21.19205 | 209.076476 | 1.18856592e-05 | 0.000627562816
44 | 21.37003 | 208.4147752 | 1.2200796e-05 | 0.000627574464
45 | 21.85343 | 208.0562729 | 1.12543824e-05 | 0.0006274576
46 | 22.33694 | 207.4823612 | 9.97033216e-06 | 0.000627515904
47 | 22.81949 | 206.8940529 | 8.71207488e-06 | 0.000627469952
48 | 23.30201 | 206.2836308 | 8.2193792e-06 | 0.00062745856
49 | 23.78502 | 205.6424801 | 7.34719744e-06 | 0.000627649408
50 | 24.28038 | 204.9577677 | 7.12048448e-06 | 0.000627583168
51 | 24.75061 | 204.2895418 | 6.76020288e-06 | 0.00062750336
52 | 25.53563 | 203.561794 | 5.49607424e-06 | 0.00062755872
53 | 25.71622 | 202.5702297 | 5.24843552e-06 | 0.000627406016
54 | 26.19891 | 202.0348796 | 4.37123936e-06 | 0.000627469184
55 | 26.69208 | 201.2447768 | 3.11312768e-06 | 0.000627456576
56 | 27.16501 | 200.4251761 | 2.7562896e-06 | 0.000627418432
57 | 27.64775 | 199.5891662 | 2.02412384e-06 | 0.000627435968
58 | 28.13061 | 198.7055696 | 1.37206768e-06 | 0.00062734048
59 | 28.6802 | 197.8400231 | 3.35081696e-07 | 0.000627581888
60 | 29.09576 | 196.9366582 | 7.3548768e-07 | 0.000627506112
61 | 29.57917 | 196.0025647 | 3.15163552e-07 | 0.0006275168
62 | 30.06234 | 195.0627666 | -7.95767808e-07 | 0.000627642496
63 | 30.54499 | 194.1077514 | -1.26610936e-06 | 0.000627614144
64 | 31.03524 | 193.1391599 | -1.46745744e-06 | 0.000627511104
65 | 31.51039 | 192.1398399 | -2.47133728e-06 | 0.00062732992
66 | 32.19128 | 191.1360073 | -2.2494968e-06 | 0.0006275936
67 | 32.4776 | 190.304061 | -3.2333136e-06 | 0.000627424256
68 | 33.08005 | 189.0979851 | -2.91860512e-06 | 0.000627627904
69 | 33.44208 | 187.9712887 | -3.84094368e-06 | 0.000627404928
70 | 33.92533 | 187.0140172 | -3.97250144e-06 | 0.0006275248
71 | 34.40725 | 185.9691616 | -4.1676912e-06 | 0.000627557824
72 | 34.89081 | 184.8976411 | -4.50289088e-06 | 0.00062747392
73 | 35.37335 | 183.826941 | -5.1098032e-06 | 0.00062745152
74 | 35.85656 | 182.7344988 | -5.11481984e-06 | 0.000627405824
75 | 36.53524 | 181.6510816 | -5.04201728e-06 | 0.000627523264
76 | 36.82134 | 181.2991429 | -5.6148256e-06 | 0.000627243584
77 | 37.42296 | 179.4686198 | -5.04703424e-06 | 0.00062761184
78 | 37.78775 | 178.4752481 | -7.0760096e-06 | 0.000627542848
79 | 38.27054 | 177.2812353 | -6.4289696e-06 | 0.000627541888
80 | 38.75328 | 176.1871522 | -6.59406016e-06 | 0.000627540992
81 | 39.23687 | 175.0844542 | -6.0271296e-06 | 0.000627386176
82 | 39.7189 | 173.9927938 | -7.85733056e-06 | 0.000627557312
83 | 40.20329 | 172.883493 | -8.45177984e-06 | 0.000627497856
84 | 40.78057 | 171.791013 | -8.8064672e-06 | 0.000627422976
85 | 41.16973 | 170.767899 | -9.47858624e-06 | 0.000627543808
86 | 41.65081 | 169.606167 | -8.32968e-06 | 0.00062759168
87 | 42.13511 | 168.52316 | -9.228368e-06 | 0.000627613056
88 | 42.61629 | 167.427025 | -9.4751456e-06 | 0.000627609152
89 | 43.19279 | 166.351364 | -1.10443784e-05 | 0.000627657792
90 | 43.58209 | 165.178106 | -1.23535096e-05 | 0.000627392768
91 | 44.081 | 164.195977 | -1.1839028e-05 | 0.000627304256
92 | 44.54802 | 163.125239 | -1.26011488e-05 | 0.000627574016
93 | 45.12351 | 162.068525 | -1.4111912e-05 | 0.000627471808
94 | 45.51464 | 161.014644 | -1.37395984e-05 | 0.000627524352
95 | 45.99714 | 159.945957 | -1.48836352e-05 | 0.000627511808
96 | 46.47989 | 158.91669 | -1.59124496e-05 | 0.000627473792
97 | 46.96229 | 157.869373 | -1.72265968e-05 | 0.000627436672
98 | 47.53581 | 156.842157 | -1.78031296e-05 | 0.000627551168
99 | 47.92789 | 155.719563 | -1.98042976e-05 | 0.00062734464
100 | 48.69337 | 154.782354 | -2.07330864e-05 | 0.000627469504
101 | 48.89355 | 153.433519 | -2.22824016e-05 | 0.000627620544
102 | 49.37694 | 152.748845 | -2.24417648e-05 | 0.000627507584
103 | 49.86176 | 151.745012 | -2.41034352e-05 | 0.000627683712
104 | 50.34308 | 150.730514 | -2.45954128e-05 | 0.000627591296
105 | 50.82572 | 149.72254 | -2.59122832e-05 | 0.000627414016
106 | 51.30899 | 148.751116 | -2.78621472e-05 | 0.000627565952
107 | 51.79124 | 147.758847 | -2.8639744e-05 | 0.00062759712
108 | 52.27442 | 146.778397 | -2.93067072e-05 | 0.000627585344
109 | 53.03574 | 145.797127 | -3.11588384e-05 | 0.000627516864
110 | 53.23879 | 144.471675 | -3.21512512e-05 | 0.00062762208
111 | 53.72271 | 143.830524 | -3.377208e-05 | 0.000627462208
112 | 54.20516 | 142.839408 | -3.47058944e-05 | 0.000627421504
113 | 54.6879 | 141.854485 | -3.59198688e-05 | 0.00062765824
114 | 55.17114 | 140.878548 | -3.73483776e-05 | 0.00062747424
115 | 55.65474 | 139.912008 | -3.87499392e-05 | 0.000627579456
116 | 56.18075 | 138.97012 | -4.03819456e-05 | 0.000627533696
117 | 56.61974 | 138.012272 | -4.11141152e-05 | 0.000627385472
118 | 57.22372 | 137.0605 | -4.31526912e-05 | 0.000627648448
119 | 57.58579 | 136.095062 | -4.37022816e-05 | 0.00062752864
120 | 58.06733 | 135.232105 | -4.38114848e-05 | 0.000627482688
121 | 58.55116 | 134.337022 | -4.56646176e-05 | 0.000627563648
122 | 59.03432 | 133.442759 | -4.67894496e-05 | 0.000627666048
123 | 59.69256 | 132.539882 | -4.9119952e-05 | 0.000627394368
124 | 59.99943 | 132.55506 | -4.89898208e-05 | 0.00062757056
125 | 60.58018 | 130.759856 | -5.04656192e-05 | 0.00062771776
126 | 60.9667 | 130.046838 | -5.2587168e-05 | 0.00062749472
127 | 61.44815 | 129.010597 | -5.28323744e-05 | 0.00062778688
128 | 61.9305 | 128.145832 | -5.51858048e-05 | 0.000627512384
129 | 62.41416 | 127.2889 | -5.57990272e-05 | 0.000627532736
130 | 62.89758 | 126.433199 | -5.71199104e-05 | 0.00062765568
131 | 63.37988 | 125.567204 | -5.82604992e-05 | 0.000627561984
132 | 64.03593 | 124.719708 | -6.06572032e-05 | 0.000627434304
133 | 64.34521 | 123.726092 | -6.11450304e-05 | 0.000627505664
134 | 64.92363 | 123.040188 | -6.21881792e-05 | 0.000627659456
135 | 65.31089 | 122.220997 | -6.29788096e-05 | 0.000627528
136 | 65.7952 | 121.425562 | -6.46972288e-05 | 0.000627565888
137 | 66.27681 | 120.6321 | -6.57987072e-05 | 0.000627552192
138 | 66.76152 | 119.874405 | -6.69443136e-05 | 0.000627454848
139 | 67.24222 | 119.119954 | -6.89581056e-05 | 0.0006275552
140 | 67.72649 | 118.398398 | -7.04240128e-05 | 0.000627665152
141 | 68.28034 | 117.648459 | -7.13403328e-05 | 0.00062760576
142 | 68.6951 | 116.923954 | -7.12001792e-05 | 0.000627382784
143 | 69.17426 | 116.23887 | -7.1823136e-05 | 0.00062749472
144 | 69.65862 | 115.560389 | -7.38366464e-05 | 0.00062745568
145 | 70.13988 | 114.880266 | -7.52353472e-05 | 0.000627562816
146 | 70.6935 | 114.205028 | -7.49979392e-05 | 0.000627509312
147 | 71.1057 | 113.549403 | -7.64566784e-05 | 0.00062734464
148 | 71.58876 | 112.911906 | -7.63564992e-05 | 0.000627478016
149 | 72.07072 | 112.290818 | -7.73069376e-05 | 0.000627487808
150 | 72.68072 | 111.640154 | -7.85001408e-05 | 0.000627623168
151 | 73.03634 | 111.137174 | -7.86903104e-05 | 0.000627595008
152 | 73.51878 | 110.43236 | -7.84101376e-05 | 0.00062772736
153 | 74.00165 | 109.835027 | -7.89966976e-05 | 0.000627594944
154 | 74.48493 | 109.252911 | -7.93893568e-05 | 0.00062745184
155 | 75.03597 | 108.682691 | -7.8592992e-05 | 0.00062740416
156 | 75.45098 | 108.116125 | -7.90908544e-05 | 0.000627660224
157 | 76.19387 | 107.582788 | -7.75582528e-05 | 0.000627424576
158 | 76.41661 | 106.925599 | -7.69425856e-05 | 0.000627577344
159 | 77.02366 | 106.595364 | -7.63398336e-05 | 0.000627402304
160 | 77.38282 | 106.230914 | -7.5560512e-05 | 0.000627505536
161 | 77.8649 | 105.718331 | -7.412928e-05 | 0.000627469376
162 | 78.34716 | 105.274834 | -7.15474176e-05 | 0.000627599936
163 | 78.8301 | 104.848605 | -7.01742336e-05 | 0.000627613632
164 | 79.31294 | 104.436734 | -6.77124608e-05 | 0.000627507392
165 | 79.79626 | 104.026915 | -6.440016e-05 | 0.000627419648
166 | 80.53589 | 103.64335 | -6.1345088e-05 | 0.000627624448
167 | 80.76144 | 103.138806 | -5.919344e-05 | 0.000627359424
168 | 81.24583 | 102.864772 | -5.60237312e-05 | 0.000627575616
169 | 81.72872 | 102.486912 | -5.30191264e-05 | 0.000627657344
170 | 82.21027 | 102.113154 | -5.04649216e-05 | 0.00062749856
171 | 82.69287 | 101.735781 | -4.76577888e-05 | 0.00062738176
172 | 83.17664 | 101.369817 | -4.4605728e-05 | 0.000627478144
173 | 83.68115 | 101.01907 | -4.20701504e-05 | 0.000627341888
174 | 84.14275 | 100.669516 | -3.97370784e-05 | 0.000627594176
175 | 84.72383 | 100.369638 | -3.64153056e-05 | 0.000627376
176 | 85.1072 | 99.991201 | -3.30999904e-05 | 0.000627619584
177 | 85.59102 | 99.690707 | -3.04694048e-05 | 0.000627457792
178 | 86.07307 | 99.375241 | -2.69849792e-05 | 0.000627531904
179 | 86.55741 | 99.07003 | -2.54690528e-05 | 0.00062749184
180 | 87.19278 | 98.820199 | -2.11833952e-05 | 0.000627496768
181 | 87.5236 | 98.59806 | -1.95675808e-05 | 0.000627596096
182 | 88.08128 | 98.389497 | -1.79083472e-05 | 0.000627556288
183 | 88.48858 | 98.302079 | -1.47131168e-05 | 0.000627453056
184 | 88.96988 | 98.174498 | -1.28297464e-05 | 0.000627274944
185 | 89.45472 | 97.993548 | -9.70387968e-06 | 0.000627666368
186 | 89.93585 | 97.78392 | -7.94791552e-06 | 0.000627556288
187 | 90.41964 | 97.592753 | -5.22489088e-06 | 0.000627563968
188 | 90.90102 | 97.418405 | -2.51519664e-06 | 0.000627546496
189 | 91.53638 | 97.225969 | -7.25262464e-07 | 0.000627439296
190 | 91.86766 | 96.998086 | 5.08775904e-07 | 0.000627609728
191 | 92.6934 | 96.787061 | 4.2974592e-06 | 0.000627513216
192 | 92.83243 | 96.489235 | 5.03120704e-06 | 0.000627605696
193 | 93.31543 | 96.352628 | 7.81257152e-06 | 0.000627391488
194 | 93.79923 | 96.131104 | 8.84641024e-06 | 0.000627586496
195 | 94.28202 | 95.907977 | 1.04206712e-05 | 0.00062756992
196 | 94.76407 | 95.672095 | 1.21984328e-05 | 0.000627525888
197 | 95.24698 | 95.404254 | 1.36726656e-05 | 0.00062760672
198 | 95.78075 | 95.133502 | 1.46289744e-05 | 0.000627558144
199 | 96.21303 | 94.85943 | 1.59596064e-05 | 0.000627546432
200 | 97.03611 | 94.615304 | 1.74938864e-05 | 0.000627620608
201 | 97.17809 | 94.324413 | 1.81833504e-05 | 0.000627304832
202 | 97.66216 | 94.193588 | 1.84552128e-05 | 0.000627497792
203 | 98.19336 | 93.965872 | 1.950752e-05 | 0.000627542464
204 | 98.62716 | 93.744796 | 2.10417968e-05 | 0.000627674944
205 | 99.11042 | 93.535208 | 1.99894704e-05 | 0.00062739264
206 | 99.59383 | 93.268148 | 2.13251216e-05 | 0.00062744416
207 | 100.1811 | 93.00478 | 2.2255776e-05 | 0.000627432384
208 | 100.559 | 92.674712 | 2.083156e-05 | 0.000627550272
209 | 101.0411 | 92.307761 | 2.06564352e-05 | 0.000627294144
210 | 101.5245 | 91.910659 | 2.07614816e-05 | 0.000627588352
211 | 102.0079 | 91.490544 | 2.02245008e-05 | 0.000627412928
212 | 102.5362 | 91.099634 | 1.98692336e-05 | 0.000627408768
213 | 102.9728 | 90.674226 | 1.9112128e-05 | 0.000627567616
214 | 103.6929 | 90.193436 | 1.81632576e-05 | 0.00062764064
215 | 103.9389 | 89.743786 | 1.73995584e-05 | 0.000627652352
216 | 104.5243 | 89.138658 | 1.85185232e-05 | 0.000627499584
217 | 104.9046 | 88.670585 | 1.789656e-05 | 0.000627451712
218 | 105.3878 | 88.333787 | 1.72344656e-05 | 0.000627500672
219 | 105.8706 | 87.906737 | 1.76814496e-05 | 0.000627602688
220 | 106.3527 | 87.58713 | 1.65561792e-05 | 0.00062759392
221 | 106.8366 | 87.252382 | 1.64823776e-05 | 0.000627352384
222 | 107.3202 | 86.865497 | 1.68142832e-05 | 0.000627426496
223 | 108.0362 | 86.454075 | 1.64924096e-05 | 0.00062750496
224 | 108.285 | 86.057754 | 1.5665224e-05 | 0.000627538112
225 | 108.767 | 85.78622 | 1.63222976e-05 | 0.000627539072
226 | 109.2514 | 85.505584 | 1.61305472e-05 | 0.00062733856
227 | 109.7327 | 85.247178 | 1.58652784e-05 | 0.000627345344
228 | 110.2165 | 84.950543 | 1.59754848e-05 | 0.000627566528
229 | 110.6993 | 84.69747 | 1.55636128e-05 | 0.000627334656
230 | 111.1827 | 84.457973 | 1.56101888e-05 | 0.000627381376
231 | 111.6642 | 84.181478 | 1.46663504e-05 | 0.00062745152
232 | 112.2806 | 83.958723 | 1.56660784e-05 | 0.000627454272
233 | 112.6295 | 83.673408 | 1.56851392e-05 | 0.00062737056
234 | 113.1136 | 83.465217 | 1.60004224e-05 | 0.000627484544
235 | 113.596 | 83.225194 | 1.45913968e-05 | 0.000627666816
236 | 114.0801 | 83.009041 | 1.45613024e-05 | 0.000627689024
237 | 114.6936 | 82.789568 | 1.36024112e-05 | 0.000627476928
238 | 115.0441 | 82.600247 | 1.4054408e-05 | 0.000627410816
239 | 115.5805 | 82.424951 | 1.35973952e-05 | 0.000627303552
240 | 116.0093 | 82.250193 | 1.50882448e-05 | 0.00062754592
241 | 116.6241 | 82.08446 | 1.38176608e-05 | 0.00062751872
242 | 116.9754 | 81.906177 | 1.24234024e-05 | 0.000627578944
243 | 117.4584 | 81.776339 | 1.24384496e-05 | 0.000627471808
244 | 117.9411 | 81.659795 | 1.33672376e-05 | 0.000627534144
245 | 118.4243 | 81.504689 | 1.36475504e-05 | 0.000627347264
246 | 119.0366 | 81.393107 | 1.37676448e-05 | 0.000627641984
247 | 119.3895 | 81.275332 | 1.32957272e-05 | 0.00062746272
248 | 120.1936 | 81.190825 | 1.22432528e-05 | 0.000627507648
249 | 120.3544 | 81.051347 | 1.21331912e-05 | 0.000627599232
250 | 120.8394 | 80.999286 | 1.15562256e-05 | 0.000627378112
251 | 121.321 | 80.887704 | 1.29853128e-05 | 0.000627519232
252 | 121.8048 | 80.813003 | 1.2538472e-05 | 0.000627426688
253 | 122.287 | 80.726445 | 1.22532848e-05 | 0.00062757088
254 | 122.7701 | 80.676807 | 1.18163344e-05 | 0.000627418944
255 | 123.2819 | 80.597222 | 1.17671792e-05 | 0.000627583616
256 | 123.736 | 80.519279 | 1.2296852e-05 | 0.000627494912
257 | 124.5365 | 80.442155 | 1.21167112e-05 | 0.000627547264
258 | 124.7009 | 80.374429 | 1.18386888e-05 | 0.000627299968
259 | 125.1846 | 80.3437 | 1.1763596e-05 | 0.00062738656
260 | 125.6935 | 80.304767 | 1.18415552e-05 | 0.00062744096
261 | 126.1493 | 80.25677 | 1.12644472e-05 | 0.00062743712
262 | 126.633 | 80.169391 | 1.14195096e-05 | 0.000627650432
263 | 127.1161 | 80.127509 | 1.17571456e-05 | 0.000627390464
264 | 127.6807 | 80.090999 | 1.15361648e-05 | 0.000627700992
265 | 128.0807 | 80.047514 | 1.12443848e-05 | 0.000627305664
266 | 128.5644 | 80.015106 | 1.06573888e-05 | 0.000627397184
267 | 129.0476 | 79.973673 | 1.10893224e-05 | 0.000627498304
268 | 129.53 | 79.945777 | 1.14546192e-05 | 0.000627344448
269 | 130.0371 | 79.904305 | 1.06973704e-05 | 0.000627580032
270 | 130.496 | 79.859513 | 1.1706272e-05 | 0.000627541888
271 | 131.1933 | 79.834489 | 1.12293296e-05 | 0.00062749216
272 | 131.4618 | 79.846424 | 1.14911544e-05 | 0.000627393792
273 | 132.0244 | 79.74879 | 1.11343152e-05 | 0.0006273648
274 | 132.4276 | 79.713881 | 1.11294424e-05 | 0.00062733152
275 | 132.91 | 79.697101 | 9.98038592e-06 | 0.000627453312
276 | 133.3926 | 79.662641 | 1.09376944e-05 | 0.000627569152
277 | 133.8773 | 79.644181 | 1.05974792e-05 | 0.000627366464
278 | 134.3584 | 79.603978 | 1.03972744e-05 | 0.000627495104
279 | 134.8425 | 79.581787 | 9.2982336e-06 | 0.000627563392
280 | 135.5368 | 79.558404 | 9.5685152e-06 | 0.000627215552
281 | 135.8089 | 79.544905 | 1.05774144e-05 | 0.000627474624
282 | 136.4248 | 79.529355 | 8.61478976e-06 | 0.000627435712
283 | 136.7747 | 79.509869 | 9.37834176e-06 | 0.000627511616
284 | 137.2565 | 79.487922 | 9.39840512e-06 | 0.000627510528
285 | 137.7402 | 79.476025 | 7.75249408e-06 | 0.000627505664
286 | 138.2219 | 79.464167 | 8.39953664e-06 | 0.000627646912
287 | 138.706 | 79.466667 | 7.61248128e-06 | 0.000627489088
288 | 139.1871 | 79.441643 | 7.73744704e-06 | 0.000627536896
289 | 139.781 | 79.440041 | 7.74747776e-06 | 0.0006274464
290 | 140.1527 | 79.422606 | 8.26941312e-06 | 0.00062741024
291 | 140.6368 | 79.414196 | 7.36713472e-06 | 0.000627522304
292 | 141.119 | 79.424452 | 7.15546816e-06 | 0.000627442944
293 | 141.6016 | 79.408492 | 7.67754368e-06 | 0.00062742848
294 | 142.1938 | 79.411363 | 6.5284832e-06 | 0.000627590976
295 | 142.5681 | 79.409723 | 7.16549376e-06 | 0.000627520832
296 | 143.0812 | 79.399467 | 6.65359424e-06 | 0.00062741568
297 | 143.5327 | 79.393313 | 7.20547776e-06 | 0.000627485952
298 | 144.1248 | 79.401557 | 6.2266752e-06 | 0.000627439104
299 | 144.4988 | 79.3968 | 5.42887232e-06 | 0.000627594048
300 | 144.9811 | 79.387121 | 5.7713824e-06 | 0.000627370048
301 | 145.466 | 79.399467 | 5.75389696e-06 | 0.000627446976
302 | 145.948 | 79.397416 | 4.47142112e-06 | 0.000627372864
303 | 146.5373 | 79.409351 | 5.11932192e-06 | 0.000627412352
304 | 146.9132 | 79.420222 | 4.54422304e-06 | 0.000627447296
305 | 147.6937 | 79.429824 | 4.38213728e-06 | 0.000627407424
306 | 147.8785 | 79.442951 | 3.77508e-06 | 0.0006274736
307 | 148.3613 | 79.447835 | 3.36478304e-06 | 0.000627249536
308 | 148.8444 | 79.461373 | 3.9056336e-06 | 0.000627223296
309 | 149.3272 | 79.477782 | 3.1684512e-06 | 0.000627511616
310 | 149.8101 | 79.480692 | 2.48644304e-06 | 0.00062739648
311 | 150.292 | 79.481064 | 2.21702064e-06 | 0.000627507456
312 | 150.7802 | 79.472 | 2.37853024e-06 | 0.000627486208
313 | 151.2587 | 79.465437 | 2.33352944e-06 | 0.000627504768
314 | 152.0373 | 79.473641 | 2.15339104e-06 | 0.000627359616
315 | 152.2249 | 79.472372 | 2.29096832e-06 | 0.000627352768
316 | 152.7076 | 79.478897 | 1.93914384e-06 | 0.000627398656
317 | 153.1937 | 79.505933 | 1.8640512e-06 | 0.000627358592
318 | 153.6741 | 79.518689 | 1.0119352e-06 | 0.000627376256
319 | 154.1569 | 79.532598 | 1.38253184e-06 | 0.000627392512
320 | 154.639 | 79.55311 | 1.82937024e-06 | 0.000627634176
321 | 155.1818 | 79.563327 | 1.22746992e-06 | 0.000627420992
322 | 155.6045 | 79.579698 | 3.18602144e-07 | 0.00062755232
323 | 156.0888 | 79.615836 | 1.22245544e-06 | 0.000627384896
324 | 156.5705 | 79.62281 | 7.10123904e-07 | 0.000627477504
325 | 157.0534 | 79.632246 | 1.1309816e-07 | 0.000627339072
326 | 157.5371 | 79.647386 | 6.20413376e-07 | 0.000627542272
327 | 158.0184 | 79.651078 | 5.85445376e-07 | 0.000627533696
328 | 158.6936 | 79.656411 | 7.29705792e-08 | 0.000627523008
329 | 158.985 | 79.670358 | 1.08081848e-07 | 0.000627512384
330 | 159.5815 | 79.67323 | -5.48705408e-07 | 0.000627512192
331 | 159.9501 | 79.68455 | -7.08781952e-07 | 0.000627366016
332 | 160.4346 | 79.692139 | -1.31817848e-07 | 0.000627453632
333 | 160.9166 | 79.685537 | -9.70465856e-07 | 0.000627537472
334 | 161.3999 | 79.696203 | -6.18640512e-07 | 0.000627590016
335 | 161.8818 | 79.70974 | -1.34077792e-06 | 0.000627553088
336 | 162.3651 | 79.7081 | -9.6043456e-07 | 0.000627290112
337 | 163.0373 | 79.718355 | -1.17611304e-06 | 0.000627556928
338 | 163.3306 | 79.720778 | -1.30996568e-06 | 0.000627313408
339 | 163.925 | 79.70974 | -4.5899264e-07 | 0.000627351168
340 | 164.2958 | 79.712202 | -1.55244224e-06 | 0.000627413632
341 | 164.7782 | 79.705189 | -1.54255472e-06 | 0.000627430272
342 | 165.2609 | 79.712612 | -1.89696032e-06 | 0.000627418624
343 | 165.7446 | 79.719996 | -1.46746112e-06 | 0.000627460352
344 | 166.2272 | 79.716753 | -1.8832024e-06 | 0.000627354368
345 | 166.7102 | 79.715971 | -1.44782768e-06 | 0.000627407808
346 | 167.2817 | 79.717202 | -1.90770864e-06 | 0.000627402112
347 | 167.6766 | 79.718061 | -2.09945712e-06 | 0.000627615488
348 | 168.1587 | 79.71892 | -1.21065248e-06 | 0.000627338752
349 | 168.6409 | 79.71974 | -7.92904256e-07 | 0.000627237312