## Sheet1
| t[sec] | T[K] | V[V] | I[A]
0 | 0.08499384 | 164.172669 | 0.00253907984 | 0.169008144
1 | 0.6379709 | 164.157901 | 0.00253937664 | 0.169002528
2 | 1.052014 | 164.182066 | 0.00254041856 | 0.169012544
3 | 1.536392 | 164.24528 | 0.0025411656 | 0.169006736
4 | 2.018273 | 164.339632 | 0.00254101712 | 0.16900896
5 | 2.501157 | 164.479482 | 0.0025425064 | 0.169015264
6 | 2.983881 | 164.61773 | 0.00254368064 | 0.169008816
7 | 3.465867 | 164.746542 | 0.00254338032 | 0.169000224
8 | 4.007814 | 164.860547 | 0.00254362048 | 0.16900312
9 | 4.432772 | 164.964746 | 0.00254396224 | 0.16900784
10 | 5.250481 | 165.062791 | 0.00254508256 | 0.169008336
11 | 5.397483 | 165.141183 | 0.00254588864 | 0.168998944
12 | 5.881103 | 165.166168 | 0.0025455416 | 0.169006976
13 | 6.420252 | 165.174412 | 0.00254685168 | 0.1690112
14 | 6.846156 | 165.157631 | 0.00254673152 | 0.169011408
15 | 7.329781 | 165.129812 | 0.00254796944 | 0.16901432
16 | 7.811485 | 165.058061 | 0.00254891872 | 0.169022576
17 | 8.408608 | 165.011744 | 0.00254863648 | 0.16901832
18 | 8.778014 | 164.945081 | 0.00254896704 | 0.16902432
19 | 9.260886 | 164.860407 | 0.00254967568 | 0.169017616
20 | 9.743816 | 164.770606 | 0.0025495152 | 0.169020704
21 | 10.22675 | 164.658164 | 0.00254948064 | 0.169018464
22 | 10.75037 | 164.581861 | 0.00255173312 | 0.169021936
23 | 11.19252 | 164.50884 | 0.00255156304 | 0.169009024
24 | 11.92085 | 164.416128 | 0.00255182976 | 0.169022864
25 | 12.15766 | 164.340197 | 0.00255096784 | 0.169025904
26 | 12.73777 | 164.188002 | 0.00254860976 | 0.169022336
27 | 13.12435 | 164.042947 | 0.00254582656 | 0.16902464
28 | 13.60649 | 163.890957 | 0.00254311184 | 0.16902152
29 | 14.08991 | 163.711276 | 0.00253911984 | 0.16901832
30 | 14.57276 | 163.493854 | 0.00253454064 | 0.169026384
31 | 15.05555 | 163.248127 | 0.00253075456 | 0.1690204
32 | 15.53887 | 162.959773 | 0.00252602816 | 0.16901352
33 | 16.25046 | 162.629128 | 0.00251996688 | 0.169021568
34 | 16.50437 | 162.159454 | 0.00251593232 | 0.16902392
35 | 16.98728 | 161.831641 | 0.00251026224 | 0.169028176
36 | 17.47099 | 161.394336 | 0.00250453216 | 0.16903432
37 | 17.95212 | 160.924623 | 0.00249870128 | 0.169034416
38 | 18.43623 | 160.435667 | 0.00249277824 | 0.169037488
39 | 18.91833 | 159.914714 | 0.0024870816 | 0.16904208
40 | 19.40924 | 159.370788 | 0.00248083936 | 0.16904432
41 | 19.88459 | 158.798556 | 0.00247439232 | 0.169038048
42 | 20.4381 | 158.210735 | 0.00246706432 | 0.169042896
43 | 20.85 | 157.572827 | 0.0024604792 | 0.16903952
44 | 21.33325 | 156.918511 | 0.00245227312 | 0.169052304
45 | 21.81568 | 156.237978 | 0.0024458584 | 0.169046768
46 | 22.29893 | 155.532793 | 0.00243727248 | 0.169043248
47 | 22.92061 | 154.804224 | 0.00242805504 | 0.169043296
48 | 23.26416 | 154.002058 | 0.00242341136 | 0.169047456
49 | 23.80873 | 153.296668 | 0.00241345328 | 0.169041824
50 | 24.2302 | 152.511078 | 0.00240740896 | 0.16904824
51 | 24.83838 | 151.693861 | 0.0023976592 | 0.169048288
52 | 25.19671 | 151.00656 | 0.00238960528 | 0.169055296
53 | 25.67936 | 150.038584 | 0.00238131216 | 0.169045184
54 | 26.16219 | 149.175421 | 0.0023719304 | 0.169048848
55 | 26.64471 | 148.308195 | 0.00236436944 | 0.169045536
56 | 27.25045 | 147.44261 | 0.00235414832 | 0.169049136
57 | 27.60993 | 146.478775 | 0.00234549808 | 0.16904256
58 | 28.4209 | 145.659379 | 0.0023305232 | 0.169047424
59 | 28.57475 | 144.425408 | 0.0023272112 | 0.169047008
60 | 29.05877 | 143.836728 | 0.00231655008 | 0.16905024
61 | 29.54164 | 142.919864 | 0.00230853376 | 0.169048896
62 | 30.0244 | 142.027204 | 0.00229860992 | 0.16905024
63 | 30.50703 | 141.111981 | 0.00228876688 | 0.169039248
64 | 30.98995 | 140.192694 | 0.00227819024 | 0.16905232
65 | 31.50879 | 139.268036 | 0.00226772736 | 0.169051584
66 | 31.95599 | 138.368812 | 0.00225920864 | 0.169042464
67 | 32.75027 | 137.42204 | 0.00224828816 | 0.169047088
68 | 32.92132 | 136.200786 | 0.00223770192 | 0.169050288
69 | 33.40489 | 135.554673 | 0.00222816288 | 0.169046656
70 | 33.92067 | 134.580006 | 0.00221737648 | 0.16905384
71 | 34.37076 | 133.597466 | 0.00220768928 | 0.169052944
72 | 34.85447 | 132.600569 | 0.00219609984 | 0.169055456
73 | 35.33717 | 131.660694 | 0.00218558704 | 0.169052528
74 | 35.90872 | 130.733536 | 0.00217192288 | 0.169050624
75 | 36.30334 | 129.715589 | 0.00216229408 | 0.16905336
76 | 36.78432 | 128.865349 | 0.00215208 | 0.16904968
77 | 37.26808 | 127.999353 | 0.00214069504 | 0.169047744
78 | 37.74977 | 127.192431 | 0.00212755584 | 0.169044624
79 | 38.25035 | 126.379766 | 0.00211642832 | 0.16904792
80 | 38.71595 | 125.572805 | 0.00210377584 | 0.169057968
81 | 39.42136 | 124.772446 | 0.00208671808 | 0.169048224
82 | 39.68205 | 123.85066 | 0.00208059616 | 0.169053904
83 | 40.23854 | 123.157371 | 0.00206817168 | 0.169053968
84 | 40.64712 | 122.309464 | 0.00205595504 | 0.169056944
85 | 41.13052 | 121.445931 | 0.00204410128 | 0.169052016
86 | 41.61318 | 120.56841 | 0.00203154672 | 0.16906168
87 | 42.09609 | 119.729529 | 0.00201885312 | 0.169054848
88 | 42.5785 | 118.903326 | 0.00200654352 | 0.16906296
89 | 43.06149 | 118.088609 | 0.0019949128 | 0.169057584
90 | 43.75061 | 117.351836 | 0.00198093744 | 0.1690608
91 | 44.02712 | 117.351464 | 0.00196945248 | 0.169065408
92 | 44.63813 | 115.992822 | 0.00195774736 | 0.16906552
93 | 44.99282 | 115.403937 | 0.00194598912 | 0.169057648
94 | 45.47676 | 114.675573 | 0.00193393232 | 0.169055024
95 | 45.95833 | 114.097149 | 0.00192149088 | 0.16907208
96 | 46.44228 | 113.499444 | 0.00190981808 | 0.169051328
97 | 46.92511 | 112.919751 | 0.00189744288 | 0.169055904
98 | 47.40839 | 112.334353 | 0.00188545776 | 0.169055184
99 | 48.00789 | 111.733327 | 0.001870152 | 0.1690612
100 | 48.37251 | 111.063217 | 0.00186142832 | 0.16906384
101 | 48.85566 | 110.517816 | 0.0018485424 | 0.169068048
102 | 49.33907 | 109.942263 | 0.00183637568 | 0.169064768
103 | 49.82223 | 109.335533 | 0.00182283808 | 0.169073968
104 | 50.42088 | 108.74152 | 0.00180642624 | 0.16906856
105 | 50.78799 | 108.183441 | 0.00179558832 | 0.169059568
106 | 51.30855 | 107.519074 | 0.00178136784 | 0.16907728
107 | 51.75453 | 106.90578 | 0.00176685936 | 0.169065008
108 | 52.33871 | 106.28391 | 0.00175006512 | 0.169068416
109 | 52.71965 | 105.699948 | 0.0017317416 | 0.169070608
110 | 53.20189 | 105.010146 | 0.00171107472 | 0.169070144
111 | 53.68498 | 104.345613 | 0.00168942384 | 0.169059264
112 | 54.16856 | 103.727845 | 0.0016647848 | 0.169061584
113 | 54.75071 | 103.13264 | 0.00163818 | 0.1690672
114 | 55.13454 | 102.444274 | 0.00160935136 | 0.169066848
115 | 55.92082 | 101.895797 | 0.00156223648 | 0.169060224
116 | 56.09906 | 101.129936 | 0.00155248656 | 0.169069808
117 | 56.58277 | 100.759088 | 0.00152307472 | 0.169065696
118 | 57.0655 | 100.128565 | 0.00149411984 | 0.169062496
119 | 57.54841 | 99.552192 | 0.0014645296 | 0.169064608
120 | 58.03175 | 98.918387 | 0.0014343424 | 0.16906872
121 | 58.51434 | 98.271454 | 0.00140331488 | 0.169071536
122 | 59.00861 | 97.660622 | 0.00137041872 | 0.1690664
123 | 59.48001 | 97.08548 | 0.00133748456 | 0.169066304
124 | 60.25086 | 96.480352 | 0.00130250232 | 0.16907864
125 | 60.4452 | 95.750553 | 0.00126553848 | 0.169078576
126 | 60.92866 | 95.382205 | 0.00122684808 | 0.16907704
127 | 61.42143 | 94.789013 | 0.00118291552 | 0.169071328
128 | 61.89549 | 94.190897 | 0.00113819768 | 0.169077168
129 | 62.37756 | 93.610871 | 0.00108830888 | 0.1690696
130 | 62.85966 | 93.085777 | 0.00103500384 | 0.169076528
131 | 63.40854 | 92.600064 | 0.0009662864 | 0.169074336
132 | 63.8269 | 92.090149 | 0.000909450368 | 0.169073408
133 | 64.43886 | 91.635652 | 0.000838203328 | 0.169076608
134 | 64.79249 | 91.197771 | 0.000761028672 | 0.169080864
135 | 65.27424 | 90.827538 | 0.000677369344 | 0.169074528
136 | 65.75797 | 90.375836 | 0.00058885568 | 0.16907496
137 | 66.23977 | 89.878676 | 0.000498544192 | 0.169084976
138 | 66.92139 | 89.461883 | 0.000368394176 | 0.169084384
139 | 67.20588 | 89.306816 | 0.000316188256 | 0.16908968
140 | 67.80834 | 88.632808 | 0.000207306656 | 0.16909136
141 | 68.17021 | 88.343224 | 0.000149331296 | 0.169087104
142 | 68.65525 | 87.94202 | 8.90845824e-05 | 0.169081424
143 | 69.13714 | 87.552711 | 5.18443808e-05 | 0.169087424
144 | 69.62206 | 87.248731 | 3.17611456e-05 | 0.169089584
145 | 70.10351 | 86.951314 | 2.21089728e-05 | 0.16908008
146 | 70.58523 | 86.683063 | 1.86469936e-05 | 0.169083136
147 | 71.2511 | 86.399184 | 1.84701488e-05 | 0.169087648
148 | 71.55221 | 86.408619 | 1.84851968e-05 | 0.16909992
149 | 72.13895 | 85.846194 | 1.879532e-05 | 0.169084736
150 | 72.51781 | 85.640053 | 1.80032432e-05 | 0.169092928
151 | 73.00054 | 85.37316 | 1.85452464e-05 | 0.169089504
152 | 73.48362 | 85.153238 | 1.78632272e-05 | 0.16908528
153 | 73.96558 | 84.967814 | 1.73663664e-05 | 0.169092784
154 | 74.44927 | 84.770904 | 1.85453904e-05 | 0.169093536
155 | 74.93264 | 84.58507 | 1.80084e-05 | 0.169089216
156 | 75.50828 | 84.370109 | 1.75913648e-05 | 0.169089664
157 | 75.89867 | 84.154328 | 1.7654424e-05 | 0.169090176
158 | 76.38015 | 83.958238 | 1.79883376e-05 | 0.169093856
159 | 76.86333 | 83.783852 | 1.76952672e-05 | 0.169093856
160 | 77.34601 | 83.589031 | 1.62910992e-05 | 0.1690904
161 | 77.92194 | 83.409761 | 1.6357464e-05 | 0.169089296
162 | 78.3109 | 83.19398 | 1.69769984e-05 | 0.169094784
163 | 78.80882 | 83.046297 | 1.69443216e-05 | 0.16908768
164 | 79.27701 | 82.858822 | 1.68892896e-05 | 0.16908816
165 | 79.83855 | 82.677501 | 1.55152208e-05 | 0.169085888
166 | 80.24235 | 82.491628 | 1.54451392e-05 | 0.169085984
167 | 80.72566 | 82.328356 | 1.44663232e-05 | 0.169089808
168 | 81.20829 | 82.140881 | 1.45613392e-05 | 0.169092128
169 | 81.69199 | 82.001813 | 1.47281536e-05 | 0.16909552
170 | 82.25108 | 81.823773 | 1.40409728e-05 | 0.169091936
171 | 82.65796 | 81.65513 | 1.43462272e-05 | 0.169089664
172 | 83.42117 | 81.494692 | 1.38942144e-05 | 0.169085664
173 | 83.62366 | 81.301063 | 1.36091696e-05 | 0.16908832
174 | 84.23892 | 81.196455 | 1.3177228e-05 | 0.169102576
175 | 84.5895 | 81.013659 | 1.35941216e-05 | 0.169095744
176 | 85.07231 | 80.888372 | 1.3077196e-05 | 0.169096976
177 | 85.55539 | 80.734907 | 1.2650272e-05 | 0.169099216
178 | 86.03821 | 80.569585 | 1.23013096e-05 | 0.169088528
179 | 86.52206 | 80.435029 | 1.20331728e-05 | 0.169090256
180 | 87.00374 | 80.302935 | 1.21800656e-05 | 0.169077888
181 | 87.75121 | 80.177405 | 1.20582544e-05 | 0.16908184
182 | 87.97006 | 80.023569 | 1.18855624e-05 | 0.169093616
183 | 88.45359 | 79.936639 | 1.0327192e-05 | 0.169099376
184 | 88.93528 | 79.825056 | 1.0578988e-05 | 0.169094416
185 | 89.41972 | 79.717166 | 1.0438972e-05 | 0.169105168
186 | 89.90132 | 79.599019 | 1.083666e-05 | 0.169092384
187 | 90.38516 | 79.508769 | 1.0426504e-05 | 0.169096688
188 | 90.90861 | 79.40334 | 8.77125632e-06 | 0.169095808
189 | 91.35075 | 79.301193 | 1.02380488e-05 | 0.16910416
190 | 91.9388 | 79.22571 | 8.71622464e-06 | 0.1690908
191 | 92.3167 | 79.138165 | 1.01053432e-05 | 0.169105216
192 | 92.79736 | 79.044876 | 7.99909376e-06 | 0.169092288
193 | 93.28159 | 78.936127 | 9.09814976e-06 | 0.169098848
194 | 93.76403 | 78.863106 | 8.97805312e-06 | 0.16910048
195 | 94.42141 | 78.780649 | 7.71734528e-06 | 0.169103744
196 | 94.72959 | 78.680964 | 7.35218816e-06 | 0.169107328
197 | 95.30882 | 78.632146 | 7.807488e-06 | 0.169103184
198 | 95.69545 | 78.548831 | 8.3744288e-06 | 0.169104864
199 | 96.17869 | 78.482412 | 8.6513056e-06 | 0.169113264
200 | 96.66171 | 78.401597 | 7.1504064e-06 | 0.169099744
201 | 97.14459 | 78.319551 | 6.6059648e-06 | 0.169108256
202 | 97.62628 | 78.248171 | 6.88527872e-06 | 0.16911072
203 | 98.11003 | 78.186598 | 7.28225152e-06 | 0.169103184
204 | 98.75143 | 78.127153 | 6.51825792e-06 | 0.169108864
205 | 99.07547 | 78.069311 | 5.91133376e-06 | 0.169107216
206 | 99.63909 | 78.003713 | 5.60407488e-06 | 0.169113808
207 | 100.0418 | 77.954485 | 5.69293184e-06 | 0.16911192
208 | 100.5242 | 77.91059 | 6.23823296e-06 | 0.169105088
209 | 101.007 | 77.859722 | 4.98124832e-06 | 0.169106144
210 | 101.4897 | 77.809302 | 4.92119904e-06 | 0.169107744
211 | 101.9731 | 77.771971 | 5.65337728e-06 | 0.169113568
212 | 102.4561 | 77.725244 | 5.13645376e-06 | 0.169114144
213 | 103.0082 | 77.680118 | 4.8089872e-06 | 0.16911088
214 | 103.4222 | 77.641967 | 3.86685664e-06 | 0.169109104
215 | 104.2516 | 77.623545 | 4.13198272e-06 | 0.169112736
216 | 104.3865 | 77.56119 | 4.65449696e-06 | 0.169111168
217 | 104.8706 | 77.548102 | 3.7456144e-06 | 0.169110896
218 | 105.4213 | 77.512412 | 4.19661664e-06 | 0.169113584
219 | 105.8353 | 77.486606 | 4.37174368e-06 | 0.169110528
220 | 106.3199 | 77.448006 | 3.75937408e-06 | 0.169105168
221 | 106.8021 | 77.4197 | 4.3963936e-06 | 0.169107344
222 | 107.4091 | 77.392214 | 4.35225312e-06 | 0.169109536
223 | 107.7676 | 77.355665 | 3.36999616e-06 | 0.169108928
224 | 108.2503 | 77.342538 | 3.3900608e-06 | 0.16911184
225 | 108.7338 | 77.312591 | 3.88233376e-06 | 0.16910176
226 | 109.2162 | 77.297002 | 4.11407008e-06 | 0.169113808
227 | 109.7514 | 77.263325 | 4.38937248e-06 | 0.16910624
228 | 110.1826 | 77.242813 | 3.92733536e-06 | 0.169104256
229 | 110.9211 | 77.232558 | 3.90225824e-06 | 0.169108656
230 | 111.1484 | 77.205444 | 4.03912032e-06 | 0.169101376
231 | 111.7393 | 77.186163 | 3.67725888e-06 | 0.169107776
232 | 112.1143 | 77.173446 | 4.22757696e-06 | 0.169101008
233 | 112.5967 | 77.161139 | 4.81959616e-06 | 0.169104608
234 | 113.0805 | 77.14723 | 4.08254496e-06 | 0.169114016
235 | 113.5622 | 77.134513 | 4.16251328e-06 | 0.169118608
236 | 114.0458 | 77.111501 | 4.28920064e-06 | 0.169108144
237 | 114.5281 | 77.104527 | 3.57722848e-06 | 0.169109728
238 | 115.2514 | 77.095951 | 4.08755968e-06 | 0.16910176
239 | 115.4946 | 77.095951 | 3.42546048e-06 | 0.169104144
240 | 115.9777 | 77.064774 | 4.56951776e-06 | 0.169106496
241 | 116.4593 | 77.053287 | 3.40038368e-06 | 0.16910696
242 | 116.944 | 77.051236 | 3.71051136e-06 | 0.169111968
243 | 117.4254 | 77.037737 | 3.56676896e-06 | 0.169112704
244 | 117.9076 | 77.031584 | 4.4489952e-06 | 0.169114288
245 | 118.4093 | 77.022969 | 3.70721472e-06 | 0.169112144
246 | 118.8746 | 77.010252 | 3.19530464e-06 | 0.169106704
247 | 119.4392 | 77.011444 | 3.6923104e-06 | 0.169110016
248 | 119.8392 | 77.009393 | 4.0773872e-06 | 0.169104048
249 | 120.3226 | 76.999137 | 3.320272e-06 | 0.169111104
250 | 120.805 | 76.991714 | 4.07237312e-06 | 0.169107264
251 | 121.2879 | 76.983548 | 4.33749856e-06 | 0.169109456
252 | 121.9212 | 76.983548 | 3.16477472e-06 | 0.169105168
253 | 122.2544 | 76.988266 | 3.5017008e-06 | 0.1691204
254 | 122.8081 | 76.973292 | 3.45010784e-06 | 0.169107888
255 | 123.22 | 76.978625 | 4.05201824e-06 | 0.169107824
256 | 123.7031 | 76.972472 | 2.99810432e-06 | 0.169104736
257 | 124.1854 | 76.970382 | 3.98193824e-06 | 0.16910896
258 | 124.669 | 76.9671 | 3.6017328e-06 | 0.169110544
259 | 125.1507 | 76.960126 | 3.54469504e-06 | 0.169104304
260 | 125.6348 | 76.968331 | 4.12166848e-06 | 0.169099328
261 | 126.2518 | 76.957665 | 3.63928224e-06 | 0.169113648
262 | 126.6005 | 76.961152 | 4.00616064e-06 | 0.169108736
263 | 127.4206 | 76.970421 | 3.81555104e-06 | 0.169115856
264 | 127.5645 | 76.96669 | 3.39034624e-06 | 0.169117744
265 | 128.0474 | 76.967921 | 3.81067808e-06 | 0.169111856
266 | 128.5307 | 76.955204 | 4.7394832e-06 | 0.16911696
267 | 129.0134 | 76.9696 | 2.9184224e-06 | 0.169115184
268 | 129.4961 | 76.972062 | 4.75367008e-06 | 0.169110688
269 | 129.9789 | 76.954832 | 3.22783168e-06 | 0.169117568
270 | 130.5084 | 76.962665 | 3.83188832e-06 | 0.169107296
271 | 130.9449 | 76.958152 | 3.98193664e-06 | 0.169098016
272 | 131.7515 | 76.968818 | 4.06692096e-06 | 0.1690984
273 | 131.9107 | 76.963114 | 4.09114048e-06 | 0.169102768
274 | 132.3935 | 76.970088 | 2.94221184e-06 | 0.169107744
275 | 132.9205 | 76.975421 | 3.0234672e-06 | 0.169114144
276 | 133.3589 | 76.969267 | 3.19114176e-06 | 0.169113168
277 | 133.8429 | 76.972139 | 3.14026688e-06 | 0.169118704
278 | 134.3262 | 76.966396 | 3.66550336e-06 | 0.169111824
279 | 134.909 | 76.961063 | 3.67682592e-06 | 0.16911192
280 | 135.292 | 76.960652 | 4.30897312e-06 | 0.169099568
281 | 135.7741 | 76.970088 | 4.08884672e-06 | 0.169123744
282 | 136.258 | 76.970498 | 3.41212896e-06 | 0.169102624
283 | 136.7409 | 76.97337 | 3.84234976e-06 | 0.169118848
284 | 137.2518 | 76.963934 | 3.70233504e-06 | 0.169110048
285 | 137.7058 | 76.966396 | 3.91988256e-06 | 0.169114144
286 | 138.4212 | 76.964755 | 3.16534816e-06 | 0.169113808
287 | 138.6718 | 76.972998 | 4.01747744e-06 | 0.169103344
288 | 139.2396 | 76.97628 | 3.94739936e-06 | 0.169097856
289 | 139.6392 | 76.980997 | 3.67224064e-06 | 0.169107296
290 | 140.1201 | 76.97878 | 4.56936928e-06 | 0.169108048
291 | 140.6045 | 76.98001 | 4.63199776e-06 | 0.169101664
292 | 141.0862 | 76.975088 | 3.37544096e-06 | 0.169099488
293 | 141.5702 | 76.982472 | 3.97992992e-06 | 0.169106736
294 | 142.052 | 76.975908 | 3.20490016e-06 | 0.1691028
295 | 142.7523 | 76.972626 | 3.58037792e-06 | 0.169098384
296 | 143.0171 | 76.982882 | 3.5954256e-06 | 0.16911336
297 | 143.5023 | 76.971844 | 3.58539264e-06 | 0.16910664
298 | 143.9833 | 76.973075 | 4.72113888e-06 | 0.169117024
299 | 144.4671 | 76.988664 | 3.66722464e-06 | 0.16910568
300 | 144.9496 | 76.986651 | 3.99239744e-06 | 0.169100304
301 | 145.4316 | 76.992805 | 3.53552064e-06 | 0.169107136
302 | 145.9147 | 76.98337 | 4.13255616e-06 | 0.169101888
303 | 146.3981 | 76.993215 | 3.68728704e-06 | 0.16910936
304 | 147.0098 | 76.992843 | 4.20206208e-06 | 0.169111024
305 | 147.3624 | 76.987921 | 4.85714144e-06 | 0.169112368
306 | 147.8472 | 76.988331 | 3.50012192e-06 | 0.169107616
307 | 148.3303 | 76.989972 | 4.12739776e-06 | 0.16911872
308 | 148.8129 | 76.982549 | 4.66940256e-06 | 0.169116736
309 | 149.422 | 76.990343 | 3.54010656e-06 | 0.169114368
310 | 149.7782 | 76.988497 | 5.30111744e-06 | 0.16911728
311 | 150.3094 | 76.998958 | 5.11137376e-06 | 0.169109024
312 | 150.7436 | 76.995676 | 4.02249216e-06 | 0.169102224
313 | 151.3398 | 76.997728 | 4.31757184e-06 | 0.169106608
314 | 151.7101 | 76.981113 | 3.13854592e-06 | 0.169111888
315 | 152.1923 | 76.978857 | 4.08239616e-06 | 0.169106384
316 | 152.6753 | 76.990382 | 4.34422496e-06 | 0.169111328
317 | 153.1589 | 76.992433 | 4.59444832e-06 | 0.169103376
318 | 153.752 | 76.9871 | 3.60688832e-06 | 0.169107904
319 | 154.124 | 76.97869 | 3.29002688e-06 | 0.169115568
320 | 154.9221 | 76.997766 | 3.48406912e-06 | 0.169112144
321 | 155.09 | 76.994074 | 3.95613664e-06 | 0.16911472
322 | 155.5733 | 77.002279 | 4.05115232e-06 | 0.169113728