## Sheet1
| t[sec] | T[K] | V[V] | I[A]
0 | 0.07096601 | 296.488977 | 0.0048979968 | 0.240797264
1 | 0.5643768 | 296.4842473 | 0.00489793216 | 0.240780288
2 | 1.047757 | 296.4816074 | 0.00489678208 | 0.240765936
3 | 1.53026 | 296.4895949 | 0.00489752 | 0.240772576
4 | 2.014058 | 296.4831857 | 0.00489771008 | 0.24077376
5 | 2.497592 | 296.4624185 | 0.00489801664 | 0.240764896
6 | 3.188174 | 296.4519456 | 0.0048973216 | 0.240781744
7 | 3.462076 | 296.4595614 | 0.00489702496 | 0.240776176
8 | 4.075399 | 296.4248464 | 0.00489642752 | 0.240774096
9 | 4.428202 | 296.4087968 | 0.00489654944 | 0.240776064
10 | 4.91148 | 296.3751073 | 0.00489606752 | 0.240771488
11 | 5.393547 | 296.3535582 | 0.00489608416 | 0.24077456
12 | 5.876639 | 296.3283171 | 0.00489603392 | 0.240773248
13 | 6.359162 | 296.3137805 | 0.00489577568 | 0.240780576
14 | 6.843496 | 296.2684381 | 0.00489564096 | 0.24077536
15 | 7.51395 | 296.2317105 | 0.0048955808 | 0.240772816
16 | 7.808326 | 296.1953931 | 0.00489571552 | 0.24077176
17 | 8.401784 | 296.1631781 | 0.00489507328 | 0.240780144
18 | 8.775444 | 296.0997856 | 0.00489529568 | 0.240773248
19 | 9.256525 | 296.0712626 | 0.00489527008 | 0.240772576
20 | 9.741058 | 296.0202155 | 0.00489576704 | 0.240765648
21 | 10.22328 | 295.9617458 | 0.0048955152 | 0.240762224
22 | 10.70669 | 295.9045067 | 0.00489450912 | 0.24076584
23 | 11.18798 | 295.8509597 | 0.00489416672 | 0.240757344
24 | 11.77572 | 295.7834648 | 0.00489478368 | 0.240765376
25 | 12.15352 | 295.7190467 | 0.00489351424 | 0.240769424
26 | 12.6374 | 295.6583207 | 0.0048932 | 0.2407704
27 | 13.11964 | 295.5911975 | 0.00489343744 | 0.240761776
28 | 13.60377 | 295.5179594 | 0.00489335744 | 0.240759328
29 | 14.18832 | 295.4471828 | 0.00489238688 | 0.24076064
30 | 14.57057 | 295.3766112 | 0.00489262208 | 0.24076888
31 | 15.07596 | 295.3072703 | 0.0048925136 | 0.240752944
32 | 15.53609 | 295.213931 | 0.0048926832 | 0.240757056
33 | 16.10209 | 295.13536 | 0.00489181952 | 0.240761136
34 | 16.50045 | 295.0543662 | 0.00489144256 | 0.240755808
35 | 16.9825 | 294.9889611 | 0.00489075008 | 0.240758288
36 | 17.46666 | 294.9075185 | 0.00488997376 | 0.24075128
37 | 17.94878 | 294.8232042 | 0.00489051584 | 0.240744848
38 | 18.51415 | 294.7339672 | 0.00488970656 | 0.240753504
39 | 18.91453 | 294.6418586 | 0.00489011392 | 0.24075488
40 | 19.68826 | 294.5429932 | 0.0048888192 | 0.24074592
41 | 19.8796 | 294.4154116 | 0.00488811264 | 0.240754016
42 | 20.36328 | 294.3354168 | 0.00488836288 | 0.240747728
43 | 20.84631 | 294.23409 | 0.00488763104 | 0.24074856
44 | 21.3282 | 294.1143415 | 0.00488736896 | 0.240743728
45 | 21.81099 | 294.019617 | 0.00488576064 | 0.240739504
46 | 22.2952 | 293.9170596 | 0.00488681888 | 0.240742736
47 | 22.77809 | 293.7968622 | 0.00488560832 | 0.24075
48 | 23.26049 | 293.6886001 | 0.004885408 | 0.24074184
49 | 24.01436 | 293.5737744 | 0.00488444832 | 0.240751344
50 | 24.22563 | 293.3929016 | 0.00488502112 | 0.24075176
51 | 24.70898 | 293.2944464 | 0.00488310976 | 0.240751984
52 | 25.19194 | 293.1669035 | 0.00488320128 | 0.240745568
53 | 25.67505 | 293.0146696 | 0.00488268896 | 0.24075256
54 | 26.15819 | 292.858372 | 0.00488264992 | 0.240745584
55 | 26.64113 | 292.6975619 | 0.00488148512 | 0.240749248
56 | 27.17585 | 292.5240346 | 0.00488072864 | 0.240737344
57 | 27.60674 | 292.367737 | 0.00488053856 | 0.240743296
58 | 28.20218 | 292.1921586 | 0.00487949472 | 0.240748784
59 | 28.57257 | 292.0489884 | 0.00487885312 | 0.240748544
60 | 29.05548 | 291.8451041 | 0.00487839552 | 0.240737808
61 | 29.53798 | 291.6785894 | 0.00487740416 | 0.240746304
62 | 30.02098 | 291.4820893 | 0.0048766064 | 0.24075048
63 | 30.68872 | 291.3024086 | 0.00487546624 | 0.240743728
64 | 30.98665 | 291.0595525 | 0.0048748032 | 0.240736784
65 | 31.57605 | 290.9073958 | 0.00487443616 | 0.240750416
66 | 31.95264 | 290.6885382 | 0.00487374944 | 0.240748016
67 | 32.43493 | 290.4722191 | 0.0048728352 | 0.240750928
68 | 32.91885 | 290.2314528 | 0.0048709344 | 0.240757664
69 | 33.40167 | 289.9890455 | 0.0048701376 | 0.240755168
70 | 33.88425 | 289.7199347 | 0.00486917856 | 0.24075728
71 | 34.36712 | 289.4479523 | 0.00486817952 | 0.2407548
72 | 35.0147 | 289.1390492 | 0.00486686016 | 0.240758
73 | 35.33404 | 288.874656 | 0.00486677088 | 0.240767088
74 | 35.90212 | 288.4983087 | 0.00486436768 | 0.240756848
75 | 36.29896 | 288.1959692 | 0.0048640144 | 0.240750416
76 | 36.78136 | 287.7828677 | 0.004862088 | 0.240751248
77 | 37.26506 | 287.3944186 | 0.00485986048 | 0.240759808
78 | 37.74721 | 286.9575237 | 0.00485828352 | 0.240758288
79 | 38.23151 | 286.52268 | 0.00485679488 | 0.24074832
80 | 38.71215 | 286.0497236 | 0.0048544064 | 0.24076384
81 | 39.27617 | 285.5681137 | 0.00485290048 | 0.240756688
82 | 39.6791 | 285.0705434 | 0.00485156192 | 0.240759536
83 | 40.1621 | 284.5475003 | 0.00484915328 | 0.240759744
84 | 40.64366 | 283.9990229 | 0.00484710208 | 0.240765696
85 | 41.1277 | 283.4316749 | 0.0048445072 | 0.240766608
86 | 41.68844 | 282.8483666 | 0.0048411056 | 0.240759968
87 | 42.09224 | 282.2536 | 0.00483909248 | 0.240760016
88 | 42.57527 | 281.6222 | 0.00483623328 | 0.240755728
89 | 43.05774 | 280.9638 | 0.00483245344 | 0.24075632
90 | 43.60208 | 280.3141 | 0.00482868512 | 0.240755024
91 | 44.0247 | 279.6282163 | 0.00482547264 | 0.24076392
92 | 44.50742 | 278.9176981 | 0.00482239328 | 0.2407592
93 | 44.98945 | 278.2011 | 0.00481854912 | 0.240750144
94 | 45.47301 | 277.4705 | 0.00481573408 | 0.240746256
95 | 46.01477 | 276.7108 | 0.00481152704 | 0.240754848
96 | 46.43876 | 275.9236 | 0.00480784992 | 0.240758848
97 | 47.18824 | 275.1224827 | 0.00480054656 | 0.24074896
98 | 47.40464 | 274.0214 | 0.00479919488 | 0.24075576
99 | 48.00253 | 273.4775 | 0.00479335552 | 0.240752944
100 | 48.37018 | 272.6911 | 0.00478687584 | 0.240753184
101 | 48.85343 | 271.7541 | 0.00478123488 | 0.240742624
102 | 49.33611 | 270.8725 | 0.00477419744 | 0.24074216
103 | 49.81942 | 269.9418 | 0.00476702432 | 0.240749056
104 | 50.30195 | 269.0278 | 0.00475917664 | 0.240752976
105 | 50.78373 | 268.0691 | 0.00475371712 | 0.240753664
106 | 51.51482 | 267.0965 | 0.004742336 | 0.240749376
107 | 51.75059 | 265.7587 | 0.0047348032 | 0.24074536
108 | 52.2338 | 265.088 | 0.00472664128 | 0.240754624
109 | 52.71655 | 264.0452 | 0.00471752288 | 0.240750736
110 | 53.19904 | 262.9937797 | 0.00470878752 | 0.240745968
111 | 53.68256 | 261.9128625 | 0.00469673728 | 0.240748976
112 | 54.16469 | 260.8126259 | 0.00468744 | 0.240752528
113 | 54.67634 | 259.6882243 | 0.00467653248 | 0.24074808
114 | 55.13095 | 258.5424522 | 0.00466677792 | 0.240757376
115 | 55.70254 | 257.3675537 | 0.00465673152 | 0.240747776
116 | 56.09729 | 256.1992576 | 0.00464518112 | 0.2407448
117 | 56.57959 | 254.986618 | 0.00463352384 | 0.240748864
118 | 57.06266 | 253.7678635 | 0.00462287456 | 0.2407448
119 | 57.54484 | 252.5265078 | 0.00461124224 | 0.24074696
120 | 58.18885 | 251.2744861 | 0.00459567072 | 0.24074984
121 | 58.5104 | 249.8836403 | 0.00458734464 | 0.240754224
122 | 59.07565 | 248.6949991 | 0.00457337344 | 0.240747504
123 | 59.47656 | 247.4085181 | 0.00456303392 | 0.240735216
124 | 59.96018 | 246.0699765 | 0.0045509904 | 0.240753408
125 | 60.44296 | 244.7568306 | 0.00453836096 | 0.24074912
126 | 60.92723 | 243.4022514 | 0.00452485312 | 0.2407528
127 | 61.40803 | 242.0456211 | 0.0045142928 | 0.240751184
128 | 61.89161 | 240.6496474 | 0.00450054176 | 0.240752576
129 | 62.51486 | 239.2544554 | 0.00448680064 | 0.2407452
130 | 62.85748 | 238.0832491 | 0.00447327456 | 0.240748864
131 | 63.40226 | 236.4410987 | 0.0044603008 | 0.240757904
132 | 63.82239 | 235.0381124 | 0.00444787776 | 0.240738144
133 | 64.30411 | 233.6084612 | 0.00443516384 | 0.24075184
134 | 64.78827 | 232.1891043 | 0.00442185216 | 0.24074968
135 | 65.27483 | 230.7684782 | 0.00440726656 | 0.240756896
136 | 65.75363 | 229.3486725 | 0.00439391072 | 0.24074488
137 | 66.23741 | 227.9058939 | 0.0043797456 | 0.240740384
138 | 66.77619 | 226.4885495 | 0.0043646544 | 0.240747584
139 | 67.2028 | 225.0728461 | 0.00435294112 | 0.240753696
140 | 68.01485 | 223.6395414 | 0.00433853024 | 0.240758096
141 | 68.16742 | 221.7077302 | 0.0043258656 | 0.240750528
142 | 68.65153 | 220.7621888 | 0.00431036416 | 0.2407628
143 | 69.1882 | 219.3116159 | 0.00429552192 | 0.240752224
144 | 69.61702 | 217.8770419 | 0.0042833536 | 0.240756704
145 | 70.10037 | 216.4412372 | 0.00426935328 | 0.240767296
146 | 70.58236 | 215.0103553 | 0.00425476864 | 0.24073072
147 | 71.17611 | 213.5831654 | 0.0042366752 | 0.240731216
148 | 71.549 | 212.1631546 | 0.00422627936 | 0.240721024
149 | 72.03039 | 210.7723087 | 0.00421147392 | 0.24072488
150 | 72.5136 | 209.3619383 | 0.00419722208 | 0.240720208
151 | 72.99642 | 207.9593622 | 0.0041840288 | 0.240715856
152 | 73.5151 | 206.5736442 | 0.0041693232 | 0.240722704
153 | 73.96319 | 205.1936308 | 0.00415544768 | 0.24071512
154 | 74.68879 | 203.8009003 | 0.0041330528 | 0.240721376
155 | 74.92837 | 203.7964264 | 0.00412565952 | 0.240721968
156 | 75.50291 | 201.0511678 | 0.00411111616 | 0.240717104
157 | 75.89398 | 199.7027421 | 0.00409716288 | 0.240720224
158 | 76.3778 | 198.3575982 | 0.00408347296 | 0.240712144
159 | 76.86051 | 197.0264408 | 0.00406933344 | 0.240718624
160 | 77.34284 | 195.7018084 | 0.00405466272 | 0.240703664
161 | 77.82613 | 194.3759454 | 0.00404023456 | 0.240714224
162 | 78.30937 | 193.0533641 | 0.00402607392 | 0.240707216
163 | 79.01516 | 191.7521535 | 0.00400894944 | 0.240717216
164 | 79.274 | 191.7345136 | 0.00399760064 | 0.240720544
165 | 79.75812 | 189.1677437 | 0.00398376768 | 0.240713664
166 | 80.24084 | 187.8784297 | 0.0039696432 | 0.240701968
167 | 80.72367 | 186.6268182 | 0.00395467744 | 0.240701568
168 | 81.20669 | 185.366592 | 0.00394067584 | 0.2407028
169 | 81.68963 | 184.1125191 | 0.00392631296 | 0.24069376
170 | 82.17675 | 182.8707532 | 0.00391237312 | 0.24070384
171 | 82.6547 | 181.6412942 | 0.00389792 | 0.240683856
172 | 83.20277 | 180.4138476 | 0.00388406752 | 0.240698368
173 | 83.62057 | 179.1811068 | 0.00386980576 | 0.240693008
174 | 84.1026 | 177.9865173 | 0.00385485568 | 0.240691824
175 | 84.5866 | 176.7652628 | 0.0038415392 | 0.240690928
176 | 85.0684 | 175.5842109 | 0.00382730624 | 0.240683744
177 | 85.68785 | 174.4047999 | 0.00380917952 | 0.240689024
178 | 86.03532 | 173.141946 | 0.00379904544 | 0.240690656
179 | 86.57609 | 172.071451 | 0.00378379008 | 0.240688768
180 | 87.00088 | 170.925268 | 0.0037714656 | 0.240685184
181 | 87.60274 | 169.78897 | 0.00375771936 | 0.240695808
182 | 87.97786 | 168.573664 | 0.00374451648 | 0.240689344
183 | 88.44984 | 167.544602 | 0.00373034912 | 0.24070232
184 | 88.93203 | 166.444776 | 0.00371680192 | 0.240701328
185 | 89.41577 | 165.344129 | 0.00370212192 | 0.240704368
186 | 90.01485 | 164.270558 | 0.00368955904 | 0.240701104
187 | 90.38123 | 163.194319 | 0.00367605152 | 0.24069456
188 | 91.18874 | 162.125876 | 0.003653344 | 0.240705008
189 | 91.34627 | 160.716326 | 0.00364765888 | 0.240697488
190 | 91.82982 | 160.032883 | 0.00363417792 | 0.240718128
191 | 92.31293 | 158.982284 | 0.0036205168 | 0.240715904
192 | 92.7953 | 157.957529 | 0.0036066608 | 0.240698784
193 | 93.27848 | 156.934826 | 0.00359311264 | 0.240698336
194 | 93.76133 | 155.910482 | 0.00357853728 | 0.240700016
195 | 94.27618 | 154.891471 | 0.00356370464 | 0.24070576
196 | 94.72714 | 153.884767 | 0.00355143808 | 0.240697648
197 | 95.51533 | 152.889549 | 0.0035386784 | 0.240738496
198 | 95.69215 | 151.579685 | 0.00352468352 | 0.24073552
199 | 96.17568 | 150.924958 | 0.0035105232 | 0.240746816
200 | 96.68878 | 149.962969 | 0.0034960352 | 0.240739456
201 | 97.14158 | 148.973905 | 0.00348418624 | 0.240740816
202 | 97.62451 | 147.998788 | 0.00347078528 | 0.240760144
203 | 98.10726 | 147.015467 | 0.00345602176 | 0.240765408
204 | 98.67659 | 146.012865 | 0.00344132928 | 0.240758784
205 | 99.07254 | 145.007802 | 0.0034295152 | 0.240761104
206 | 99.55555 | 144.021609 | 0.00341527936 | 0.240780544
207 | 100.038 | 143.042801 | 0.00340164384 | 0.240779056
208 | 100.5214 | 142.097631 | 0.003387848 | 0.24076744
209 | 101.0157 | 141.161897 | 0.00337488384 | 0.2407776
210 | 101.4869 | 140.244622 | 0.00336060864 | 0.240790464
211 | 102.1891 | 139.340065 | 0.0033414832 | 0.240812016
212 | 102.4529 | 139.320823 | 0.00333465792 | 0.240805088
213 | 103.0031 | 137.547399 | 0.00332149856 | 0.240796944
214 | 103.4184 | 136.677302 | 0.00330695392 | 0.240807456
215 | 103.9012 | 135.830587 | 0.00329511552 | 0.240812624
216 | 104.3847 | 135.016281 | 0.0032803168 | 0.240792384
217 | 104.8672 | 134.185976 | 0.00326668448 | 0.24080208
218 | 105.3504 | 133.358952 | 0.00325346208 | 0.2407844
219 | 105.8332 | 132.563145 | 0.0032403024 | 0.240779696
220 | 106.5157 | 131.753351 | 0.00322431552 | 0.240787696
221 | 106.7981 | 131.087548 | 0.00321269024 | 0.240771856
222 | 107.4033 | 130.113662 | 0.003199024 | 0.240779056
223 | 107.7643 | 129.233514 | 0.0031857328 | 0.24079008
224 | 108.2485 | 128.490792 | 0.00317379008 | 0.240771104
225 | 108.7304 | 127.697408 | 0.00315970656 | 0.240774368
226 | 109.2143 | 126.888024 | 0.0031461808 | 0.240786128
227 | 109.6955 | 126.076179 | 0.00313280192 | 0.24078848
228 | 110.1798 | 125.284025 | 0.00311927392 | 0.240774288
229 | 110.7768 | 124.467257 | 0.0031048304 | 0.24077648
230 | 111.145 | 123.592032 | 0.00309510624 | 0.240779776
231 | 111.6272 | 122.835363 | 0.00308197856 | 0.24078448
232 | 112.1102 | 122.030902 | 0.00306832896 | 0.2407708
233 | 112.593 | 121.202648 | 0.00305612704 | 0.240778144
234 | 113.1891 | 120.358805 | 0.0030402224 | 0.240795024
235 | 113.5577 | 119.602136 | 0.00302964416 | 0.24079608
236 | 114.0761 | 118.696963 | 0.00301690816 | 0.240787104
237 | 114.5245 | 117.878965 | 0.00300409888 | 0.240783168
238 | 115.1031 | 117.022815 | 0.00299058272 | 0.24077888
239 | 115.4902 | 116.145744 | 0.00297790368 | 0.24077928
240 | 115.973 | 115.286312 | 0.00296518144 | 0.240781264
241 | 116.4561 | 114.452315 | 0.00295182752 | 0.24078648
242 | 116.9391 | 113.62406 | 0.0029387664 | 0.240781824
243 | 117.5158 | 112.80319 | 0.00292613248 | 0.240772288
244 | 117.9045 | 111.958937 | 0.00291228384 | 0.240782736
245 | 118.6889 | 111.241855 | 0.00289248864 | 0.24077272
246 | 118.8695 | 110.263047 | 0.00288806528 | 0.240771168
247 | 119.3529 | 109.777745 | 0.00287431232 | 0.240775088
248 | 119.835 | 109.079162 | 0.00286040992 | 0.240779168
249 | 120.3189 | 108.442895 | 0.0028469376 | 0.240782
250 | 120.8018 | 107.817295 | 0.00283324736 | 0.240769936
251 | 121.2847 | 107.200719 | 0.00281956992 | 0.240769376
252 | 121.777 | 106.600143 | 0.00280560544 | 0.24076784
253 | 122.2501 | 106.032384 | 0.00279224416 | 0.240757728
254 | 123.0157 | 105.569273 | 0.00277803136 | 0.24077088
255 | 123.2153 | 105.608655 | 0.002765048 | 0.24077328
256 | 123.6983 | 105.621411 | 0.00275109664 | 0.24077728
257 | 124.1884 | 105.49424 | 0.00273693536 | 0.240787856
258 | 124.6642 | 105.269024 | 0.00272292704 | 0.240775728
259 | 125.1468 | 105.01095 | 0.00270913376 | 0.24077928
260 | 125.6301 | 104.595798 | 0.00269476448 | 0.24077568
261 | 126.1768 | 104.178184 | 0.00267784912 | 0.240780224
262 | 126.5952 | 103.780671 | 0.00266488944 | 0.24077352
263 | 127.2037 | 103.400388 | 0.00264960096 | 0.24077608
264 | 127.561 | 103.033437 | 0.0026344 | 0.240768
265 | 128.0456 | 102.807606 | 0.00261769984 | 0.240772096
266 | 128.5278 | 102.58403 | 0.00259993872 | 0.24078304
267 | 129.0116 | 102.351469 | 0.0025820416 | 0.240774896
268 | 129.6893 | 102.094665 | 0.0025536048 | 0.240783616
269 | 129.9772 | 102.042155 | 0.0025399704 | 0.240776544
270 | 130.5767 | 101.826413 | 0.00251303376 | 0.240774816
271 | 130.9428 | 101.767789 | 0.002494476 | 0.240778816
272 | 131.4249 | 101.599223 | 0.00246915504 | 0.24077776
273 | 131.908 | 101.422452 | 0.00244124608 | 0.240781344
274 | 132.3904 | 101.242772 | 0.00241312032 | 0.240781584
275 | 132.8749 | 100.966277 | 0.00238526496 | 0.2407912
276 | 133.3557 | 100.691872 | 0.00235629008 | 0.240785968
277 | 134.0161 | 100.404711 | 0.002325016 | 0.24078584
278 | 134.3222 | 99.97729 | 0.00229755664 | 0.240786528
279 | 134.9037 | 99.537152 | 0.0022667136 | 0.240791808
280 | 135.287 | 98.976162 | 0.00223846528 | 0.240790928
281 | 135.7696 | 98.458247 | 0.00220730944 | 0.24079672
282 | 136.2531 | 98.031646 | 0.0021772064 | 0.2408004
283 | 136.7365 | 97.57424 | 0.00214644016 | 0.240806016
284 | 137.2181 | 97.113552 | 0.0021162696 | 0.240803744
285 | 137.702 | 96.627019 | 0.00208542352 | 0.240813056
286 | 138.2769 | 96.156485 | 0.00204761056 | 0.24079864
287 | 138.6677 | 95.633032 | 0.00202095104 | 0.240801936
288 | 139.1506 | 95.170664 | 0.0019875816 | 0.24081408
289 | 139.6335 | 94.71736 | 0.00195359104 | 0.240807584
290 | 140.1165 | 94.220162 | 0.0019174568 | 0.240814416
291 | 140.6892 | 93.678248 | 0.00187372112 | 0.240801856
292 | 141.0821 | 93.097196 | 0.00184304624 | 0.24081128
293 | 141.5771 | 92.624406 | 0.0018027416 | 0.2408084
294 | 142.0481 | 92.14977 | 0.001765324 | 0.240802528
295 | 142.6036 | 91.630829 | 0.00172623616 | 0.24080904
296 | 143.0139 | 91.09544 | 0.00168577552 | 0.240805024
297 | 143.4961 | 90.646239 | 0.00164642912 | 0.24080648
298 | 143.9797 | 90.288557 | 0.0016074704 | 0.24080384
299 | 144.4625 | 89.873853 | 0.00156800864 | 0.240794608
300 | 145.0161 | 89.477571 | 0.00152753424 | 0.240794
301 | 145.428 | 89.153528 | 0.00148687632 | 0.240801408
302 | 146.1892 | 88.935286 | 0.00142604624 | 0.240799696
303 | 146.3939 | 88.593603 | 0.0014087032 | 0.240798208
304 | 147.0039 | 88.429549 | 0.00137049776 | 0.240802496
305 | 147.3596 | 88.186937 | 0.0013326016 | 0.240788544
306 | 147.842 | 87.904494 | 0.00129550744 | 0.240782048
307 | 148.325 | 87.614461 | 0.00125862104 | 0.240786976
308 | 148.808 | 87.388425 | 0.00122716192 | 0.240787056
309 | 149.2908 | 87.248126 | 0.00119645224 | 0.2407876
310 | 149.7743 | 87.07747 | 0.00116534456 | 0.240784144
311 | 150.5159 | 86.887944 | 0.0011226004 | 0.240786896
312 | 150.7404 | 86.884213 | 0.00109422 | 0.240791664
313 | 151.2225 | 86.583143 | 0.00105447552 | 0.24078608
314 | 151.7062 | 86.430987 | 0.00100742944 | 0.240787936
315 | 152.1884 | 86.276368 | 0.0009555712 | 0.240792416
316 | 152.6721 | 86.124545 | 0.00089452928 | 0.240786224
317 | 153.1538 | 85.991669 | 0.00082730208 | 0.24078872
318 | 153.6769 | 85.83041 | 0.000742709696 | 0.240794
319 | 154.1187 | 85.68765 | 0.00066010304 | 0.24079552
320 | 154.7038 | 85.517815 | 0.000562989376 | 0.240799136
321 | 155.0847 | 85.39331 | 0.000459237568 | 0.240795776
322 | 155.5686 | 85.204809 | 0.00034555696 | 0.240806416
323 | 156.0506 | 85.037103 | 0.000234102672 | 0.24080864
324 | 156.535 | 84.866896 | 0.00013974224 | 0.24080232
325 | 157.1891 | 84.679831 | 5.8179808e-05 | 0.240811504
326 | 157.4992 | 84.467986 | 3.85653664e-05 | 0.240801104
327 | 158.0766 | 84.311483 | 2.1787224e-05 | 0.240803568
328 | 158.4652 | 84.088972 | 1.76032192e-05 | 0.240813056
329 | 158.9481 | 83.895549 | 1.74831216e-05 | 0.240811648
330 | 159.4313 | 83.726983 | 1.66692528e-05 | 0.24081696
331 | 159.9145 | 83.547302 | 1.61222304e-05 | 0.240820464
332 | 160.3966 | 83.357366 | 1.69411152e-05 | 0.240821648
333 | 160.8796 | 83.176083 | 1.73062736e-05 | 0.2408252
334 | 161.5163 | 82.963545 | 1.63551136e-05 | 0.240815088
335 | 161.8458 | 82.807901 | 1.65293792e-05 | 0.240815888
336 | 162.4038 | 82.56693 | 1.66693968e-05 | 0.2408172
337 | 162.8109 | 82.357341 | 1.58972288e-05 | 0.240814576
338 | 163.2939 | 82.135778 | 1.56002848e-05 | 0.240815056
339 | 163.7771 | 81.908921 | 1.52761136e-05 | 0.240816816
340 | 164.2598 | 81.69232 | 1.44314288e-05 | 0.240826128
341 | 164.7428 | 81.482243 | 1.3624296e-05 | 0.240823088
342 | 165.2242 | 81.28209 | 1.28403784e-05 | 0.240823024
343 | 165.7772 | 81.070821 | 1.34123368e-05 | 0.240826064
344 | 166.1914 | 80.87227 | 1.23814904e-05 | 0.240824704
345 | 167.0161 | 80.636349 | 1.09642752e-05 | 0.24081376
346 | 167.1572 | 80.37179 | 1.06742112e-05 | 0.240810496
347 | 167.6398 | 80.214671 | 9.30643776e-06 | 0.240819056
348 | 168.1893 | 80.00225 | 9.02325248e-06 | 0.240819856
349 | 168.6054 | 79.815262 | 9.48514752e-06 | 0.240805728
350 | 169.088 | 79.593738 | 7.94425216e-06 | 0.240796016
351 | 169.5717 | 79.407904 | 7.00039744e-06 | 0.240795776
352 | 170.1769 | 79.236466 | 6.70517696e-06 | 0.240803904
353 | 170.5373 | 79.064952 | 7.41715136e-06 | 0.240798864
354 | 171.0198 | 78.872143 | 6.15313856e-06 | 0.240790656
355 | 171.5021 | 78.699437 | 5.48845312e-06 | 0.240782704
356 | 171.9852 | 78.569022 | 5.04146432e-06 | 0.240806096
357 | 172.5162 | 78.400418 | 5.086464e-06 | 0.240807568
358 | 172.9511 | 78.260607 | 3.43736864e-06 | 0.2408188
359 | 173.6894 | 78.129782 | 2.6083112e-06 | 0.240818608
360 | 173.9166 | 78.032596 | 2.58337376e-06 | 0.240810224
361 | 174.5041 | 77.888234 | 2.36912224e-06 | 0.240796704
362 | 174.8819 | 77.74773 | 3.09542816e-06 | 0.240804224
363 | 175.3654 | 77.64657 | 3.0703472e-06 | 0.240812304
364 | 175.8487 | 77.548076 | 1.99636784e-06 | 0.24081904
365 | 176.3316 | 77.430007 | 2.9203008e-06 | 0.240812528
366 | 176.8147 | 77.340166 | 3.23544352e-06 | 0.240822864
367 | 177.298 | 77.246262 | 1.966416e-06 | 0.240823424
368 | 178.0163 | 77.172049 | 3.06361248e-06 | 0.24081688
369 | 178.2639 | 77.083927 | 2.55657504e-06 | 0.240822736
370 | 178.7458 | 77.036751 | 2.88848544e-06 | 0.240810048
371 | 179.2294 | 76.96832 | 3.34421504e-06 | 0.2408212
372 | 179.7115 | 76.898991 | 2.78228992e-06 | 0.240811664
373 | 180.1958 | 76.839507 | 3.28545952e-06 | 0.240788528
374 | 180.6773 | 76.795241 | 2.96529984e-06 | 0.24078352
375 | 181.1772 | 76.749296 | 3.09112672e-06 | 0.240775728
376 | 181.6427 | 76.709093 | 3.48050592e-06 | 0.24078712
377 | 182.2043 | 76.672993 | 2.33644544e-06 | 0.24077704
378 | 182.6086 | 76.634508 | 2.86526752e-06 | 0.240777776
379 | 183.0931 | 76.604562 | 2.6984512e-06 | 0.240767584
380 | 183.5744 | 76.580397 | 3.32501184e-06 | 0.24077696
381 | 184.0569 | 76.559142 | 2.26106368e-06 | 0.240784864
382 | 184.6895 | 76.546874 | 2.62335728e-06 | 0.240777024
383 | 185.0232 | 76.510773 | 3.21036288e-06 | 0.240780544
384 | 185.5771 | 76.509133 | 3.83248128e-06 | 0.240784448
385 | 185.9878 | 76.500185 | 2.624216e-06 | 0.24077944
386 | 186.6041 | 76.494031 | 2.51658816e-06 | 0.240777424
387 | 186.9541 | 76.475776 | 3.5267952e-06 | 0.24077104
388 | 187.4367 | 76.47102 | 3.59687584e-06 | 0.240767616
389 | 187.9203 | 76.462366 | 3.58727104e-06 | 0.240775664
390 | 188.4026 | 76.463225 | 3.00026496e-06 | 0.24077824
391 | 189.0167 | 76.475161 | 3.38720832e-06 | 0.240761168
392 | 189.3681 | 76.464084 | 3.2653936e-06 | 0.240762208
393 | 190.1897 | 76.458341 | 2.99739968e-06 | 0.24076216
394 | 190.3339 | 76.45547 | 3.31999456e-06 | 0.240768928
395 | 190.8168 | 76.452226 | 2.00338736e-06 | 0.24075744
396 | 191.3003 | 76.460021 | 2.28642736e-06 | 0.240705344
397 | 191.7831 | 76.444432 | 3.53553536e-06 | 0.240692704
398 | 192.2655 | 76.454649 | 3.99112448e-06 | 0.240685648
399 | 192.7484 | 76.442304 | 2.87214304e-06 | 0.240686304
400 | 193.2771 | 76.442304 | 3.92247904e-06 | 0.24068992
401 | 193.7148 | 76.43615 | 3.89238336e-06 | 0.240684928
402 | 194.5166 | 76.43783 | 2.6984512e-06 | 0.240698048
403 | 194.679 | 76.453047 | 3.40555104e-06 | 0.24069608
404 | 195.1626 | 76.441189 | 3.30552064e-06 | 0.240684288
405 | 195.6891 | 76.433356 | 2.68841888e-06 | 0.240684496
406 | 196.1281 | 76.44074 | 4.04744544e-06 | 0.24068256
407 | 196.6118 | 76.4231 | 3.04024992e-06 | 0.240679504
408 | 197.0932 | 76.417318 | 3.64230336e-06 | 0.240693424
409 | 197.6773 | 76.433279 | 3.80238304e-06 | 0.240672016
410 | 198.0593 | 76.437625 | 3.08352928e-06 | 0.24068904
411 | 198.5427 | 76.428356 | 2.46155568e-06 | 0.240677728
412 | 199.0264 | 76.429215 | 3.33045504e-06 | 0.24068608
413 | 199.5085 | 76.427202 | 2.65416592e-06 | 0.240683616
414 | 200.0168 | 76.424741 | 3.90743008e-06 | 0.24067432
415 | 200.4745 | 76.423139 | 3.64817888e-06 | 0.240660576
416 | 201.1897 | 76.421947 | 4.17384128e-06 | 0.24066112
417 | 201.4406 | 76.408819 | 2.90983136e-06 | 0.240656784
418 | 202.0045 | 76.430113 | 3.65691584e-06 | 0.240661568
419 | 202.4057 | 76.432202 | 3.2550688e-06 | 0.240661008
420 | 202.8901 | 76.428549 | 3.0648944e-06 | 0.240655664
421 | 203.3719 | 76.428139 | 3.1653568e-06 | 0.240640224
422 | 203.8559 | 76.424036 | 3.14543616e-06 | 0.240648544
423 | 204.3372 | 76.430228 | 3.0435424e-06 | 0.240647056
424 | 204.82 | 76.427395 | 2.86841568e-06 | 0.240637728
425 | 205.5166 | 76.431908 | 3.51431968e-06 | 0.240652288
426 | 205.7853 | 76.412627 | 3.64430368e-06 | 0.240647808
427 | 206.2685 | 76.428665 | 3.08739392e-06 | 0.240646384
428 | 206.7514 | 76.429114 | 3.08036928e-06 | 0.240649424
429 | 207.2351 | 76.436536 | 4.06420448e-06 | 0.240641536
430 | 207.7166 | 76.432024 | 3.76238944e-06 | 0.240644864
431 | 208.1995 | 76.432844 | 3.155464e-06 | 0.240641584
432 | 208.6834 | 76.436575 | 4.00415744e-06 | 0.240644544
433 | 209.1659 | 76.437844 | 3.1252256e-06 | 0.240642704
434 | 209.7773 | 76.444447 | 2.64412896e-06 | 0.24063824
435 | 210.1309 | 76.444818 | 2.65330112e-06 | 0.240639456
436 | 210.6143 | 76.448549 | 2.94350752e-06 | 0.24064032
437 | 211.097 | 76.442434 | 3.4721824e-06 | 0.240636256
438 | 211.5803 | 76.446985 | 3.4521184e-06 | 0.240631568
439 | 212.1902 | 76.45851 | 3.13726144e-06 | 0.240644128
440 | 212.5459 | 76.450511 | 2.45524272e-06 | 0.24064184
441 | 213.077 | 76.46019 | 2.98850304e-06 | 0.240635904
442 | 213.5119 | 76.458549 | 3.42546112e-06 | 0.240643696
443 | 214.1046 | 76.45978 | 3.1835504e-06 | 0.240629088
444 | 214.4778 | 76.448127 | 2.8275648e-06 | 0.240635136
445 | 214.96 | 76.453293 | 3.53466528e-06 | 0.240630496
446 | 215.4434 | 76.450011 | 3.2203824e-06 | 0.240641296
447 | 215.9256 | 76.462357 | 2.24643936e-06 | 0.240641008
448 | 216.5171 | 76.459895 | 2.73341056e-06 | 0.240640544
449 | 216.8918 | 76.457473 | 3.4571328e-06 | 0.240638464
450 | 217.6897 | 76.457473 | 3.40038112e-06 | 0.240635984
451 | 217.8571 | 76.480894 | 3.68055488e-06 | 0.240638016
452 | 218.3404 | 76.465716 | 3.00340832e-06 | 0.240647728
453 | 218.8238 | 76.468998 | 3.67725824e-06 | 0.240638096
454 | 219.3067 | 76.472318 | 3.65733728e-06 | 0.240637024
455 | 219.7886 | 76.460422 | 3.4654448e-06 | 0.240627888
456 | 220.2716 | 76.474369 | 3.17351808e-06 | 0.240669296
457 | 220.7784 | 76.460011 | 3.3145376e-06 | 0.240667328
458 | 221.2377 | 76.470716 | 2.87757984e-06 | 0.240667696
459 | 222.0169 | 76.472357 | 2.40565632e-06 | 0.240661168
460 | 222.2034 | 76.462473 | 3.38046016e-06 | 0.24065544
461 | 222.6861 | 76.461652 | 2.75848832e-06 | 0.240662064
462 | 223.1897 | 76.461242 | 2.85851776e-06 | 0.240666816
463 | 223.6523 | 76.462473 | 2.80348704e-06 | 0.240661808
464 | 224.1345 | 76.459562 | 2.98534848e-06 | 0.240666016
465 | 224.6192 | 76.449268 | 3.11533184e-06 | 0.240663776
466 | 225.1778 | 76.464485 | 4.27142848e-06 | 0.240654736
467 | 225.584 | 76.461203 | 3.13238656e-06 | 0.240658544
468 | 226.0659 | 76.463665 | 3.8144064e-06 | 0.24064304
469 | 226.5498 | 76.460383 | 3.99426304e-06 | 0.240658816
470 | 227.0322 | 76.451319 | 4.30940448e-06 | 0.240657824
471 | 227.517 | 76.45255 | 3.14356544e-06 | 0.240653728
472 | 227.9983 | 76.457473 | 3.7255552e-06 | 0.24066328
473 | 228.6892 | 76.45296 | 2.9703024e-06 | 0.240657184
474 | 228.9636 | 76.448819 | 3.22037984e-06 | 0.24064976
475 | 229.5777 | 76.455793 | 2.81093856e-06 | 0.240630864
476 | 229.9297 | 76.436512 | 3.82228768e-06 | 0.240647568
477 | 230.4123 | 76.452511 | 3.0102848e-06 | 0.24065496
478 | 230.896 | 76.445948 | 3.03536384e-06 | 0.2406708
479 | 231.3776 | 76.448819 | 3.4304752e-06 | 0.240681968
480 | 231.8611 | 76.454191 | 3.24990304e-06 | 0.240667424
481 | 232.3436 | 76.454191 | 3.49998144e-06 | 0.2406844
482 | 233.0167 | 76.444756 | 3.34033248e-06 | 0.240703856
483 | 233.3095 | 76.453781 | 2.94350368e-06 | 0.240709216
484 | 233.9049 | 76.439012 | 3.62222592e-06 | 0.240700304
485 | 234.2758 | 76.445781 | 3.34004704e-06 | 0.240700224
486 | 234.7584 | 76.450127 | 3.65705216e-06 | 0.240702576
487 | 235.2415 | 76.459152 | 4.05201824e-06 | 0.240678928
488 | 235.7244 | 76.447704 | 3.00111424e-06 | 0.240674304
489 | 236.207 | 76.451807 | 3.0952704e-06 | 0.240687824
490 | 236.6898 | 76.437449 | 3.1452864e-06 | 0.240676368
491 | 237.2778 | 76.452627 | 3.51216416e-06 | 0.240680864
492 | 237.6557 | 76.442782 | 3.83232064e-06 | 0.24068576
493 | 238.1381 | 76.448935 | 2.88015904e-06 | 0.240691488
494 | 238.6209 | 76.437859 | 2.64340912e-06 | 0.240698048
495 | 239.105 | 76.433757 | 2.6133136e-06 | 0.2406936
496 | 239.6897 | 76.442782 | 3.56217824e-06 | 0.240690096
497 | 240.0687 | 76.44282 | 2.85837696e-06 | 0.24067616
498 | 240.5767 | 76.446923 | 3.51230784e-06 | 0.240672736
499 | 241.035 | 76.440769 | 3.36813536e-06 | 0.24066176
500 | 241.6047 | 76.440398 | 3.30049248e-06 | 0.240652208
501 | 242.0004 | 76.434205 | 3.3705728e-06 | 0.240654704